## TEST SUMMARY
| Contact Depth, hc | Max Force, Pmax | Contact Stiffness, S | Contact Area, A | Max Depth, hmax | Reduced Modulus, Er | Hardness, H
File | (nm) | (µN) | (µN/nm) | (nm^2) | (nm) | (GPa) | (GPa)
TREATMENT_CEMENT_200mN_001.hld | 3698.814074 | 199940.4 | 133.119221 | 323714871.2 | 4792.065302 | 6.555326 | 0.617643
TREATMENT_CEMENT_200mN_002.hld | 3524.923112 | 199926.5 | 134.862161 | 293949131.6 | 4605.396528 | 6.969295 | 0.68014
TREATMENT_CEMENT_200mN_003.hld | 3477.544761 | 200050.7 | 132.600508 | 286092107.2 | 4576.614734 | 6.945877 | 0.699253
WHITE_200mN_001.hld | 1082.267561 | 199997.5 | 223.066484 | 28927203.3 | 1744.57971 | 36.746495 | 6.913821
TREATMENT_ZIRCONIA_200mN_001.hld | 1145.663874 | 199944.1 | 224.418253 | 32240665.4 | 1804.537052 | 35.017973 | 6.201612
TREATMENT_ZIRCONIA_200mN_002.hld | 1172.226751 | 199964.5 | 216.199172 | 33684164.2 | 1854.416996 | 33.004713 | 5.936455
TREATMENT_ZIRCONIA_200mN_003.hld | 1153.436605 | 199955.9 | 214.843385 | 32659680.3 | 1839.961786 | 33.308176 | 6.122407

## CEMENT
Depth (nm) | Cement_001 | Time (s) | Depth (nm) | Cement_002 | Time (s) | Depth (nm) | Cement_003 | Time (s)
-3.081497 | 234.714415 | 0 | 14.947789 | 257.78487 | 0 | 21.799486 | 193.313411 | 0
-2.952809 | 233.861732 | 0.005005 | 14.854411 | 170.370681 | 0.005005 | 21.793639 | 232.359265 | 0.005005
-1.985126 | 276.47418 | 0.01001 | 14.988111 | 235.200159 | 0.01001 | 21.883704 | 217.690169 | 0.01001
-2.662123 | 254.718691 | 0.015014 | 14.968264 | 267.94645 | 0.015014 | 21.650805 | 230.979365 | 0.015014
-3.012077 | 237.133743 | 0.020019 | 14.884998 | 183.579479 | 0.020019 | 22.005893 | 256.49353 | 0.020019
-3.366698 | 215.279756 | 0.025024 | 14.907518 | 252.103323 | 0.025024 | 22.052795 | 240.617487 | 0.025024
-3.658954 | 239.771837 | 0.030029 | 14.836644 | 270.42697 | 0.030029 | 21.823679 | 263.869924 | 0.030029
-3.513609 | 245.01474 | 0.035034 | 13.84711 | 259.544621 | 0.035034 | 21.358261 | 260.961794 | 0.035034
-3.06612 | 198.512932 | 0.040038 | 13.357356 | 280.639809 | 0.040038 | 21.086439 | 259.417988 | 0.040038
-3.21332 | 222.147251 | 0.045043 | 13.633396 | 220.972421 | 0.045043 | 20.613867 | 175.780231 | 0.045043
-3.792056 | 266.859125 | 0.050048 | 13.751285 | 184.942585 | 0.050048 | 20.629656 | 220.51339 | 0.050048
-3.577752 | 259.269529 | 0.055053 | 13.374493 | 267.619891 | 0.055053 | 20.454515 | 203.281732 | 0.055053
-3.11514 | 186.326844 | 0.060058 | 13.148397 | 263.011782 | 0.060058 | 20.360991 | 169.756776 | 0.060058
-3.264658 | 203.657838 | 0.065062 | 13.373592 | 151.301062 | 0.065062 | 20.247472 | 183.619542 | 0.065062
-3.149189 | 196.91188 | 0.070067 | 13.03885 | 251.657377 | 0.070067 | 20.22674 | 238.328253 | 0.070067
-4.496066 | 250.399427 | 0.075072 | 12.09673 | 205.58011 | 0.075072 | 19.81248 | 208.154962 | 0.075072
-4.52449 | 209.330305 | 0.080077 | 11.954051 | 206.437123 | 0.080077 | 19.186844 | 186.993888 | 0.080077
-4.673601 | 275.669961 | 0.085082 | 12.123407 | 279.389977 | 0.085082 | 18.796517 | 177.148767 | 0.085082
-4.943778 | 236.708257 | 0.090086 | 11.940604 | 221.896265 | 0.090086 | 18.661713 | 184.714048 | 0.090086
-5.05358 | 221.896906 | 0.095091 | 11.521828 | 259.848256 | 0.095091 | 18.496259 | 218.928157 | 0.095091
-4.501242 | 172.312742 | 0.100096 | 11.614313 | 253.719373 | 0.100096 | 18.648544 | 203.223277 | 0.100096
-5.393749 | 200.038582 | 0.105101 | 11.290254 | 192.405085 | 0.105101 | 18.786211 | 184.065841 | 0.105101
-5.874439 | 158.294302 | 0.110106 | 10.865837 | 169.758955 | 0.110106 | 17.784424 | 192.709496 | 0.110106
-5.981217 | 237.63572 | 0.11511 | 10.122474 | 201.099313 | 0.11511 | 17.671156 | 218.570119 | 0.11511
-5.747184 | 224.549491 | 0.120115 | 10.197259 | 159.592072 | 0.120115 | 17.639561 | 211.462328 | 0.120115
-5.922473 | 214.435341 | 0.12512 | 10.156181 | 202.512547 | 0.12512 | 17.377486 | 211.542387 | 0.12512
-6.533317 | 203.437529 | 0.130125 | 10.074713 | 260.086981 | 0.130125 | 17.652741 | 167.330293 | 0.130125
-7.565793 | 229.37597 | 0.13513 | 10.031893 | 252.16922 | 0.13513 | 17.254706 | 189.617546 | 0.13513
-7.671977 | 197.888349 | 0.140134 | 9.98103 | 191.991635 | 0.140134 | 16.423841 | 152.250854 | 0.140134
-7.65157 | 179.173461 | 0.145139 | 9.641869 | 169.522827 | 0.145139 | 16.318422 | 191.327102 | 0.145139
-7.721546 | 142.387567 | 0.150144 | 9.102469 | 202.83445 | 0.150144 | 16.086586 | 159.267909 | 0.150144
-8.107069 | 199.445018 | 0.155149 | 8.576382 | 163.137552 | 0.155149 | 15.770754 | 197.391695 | 0.155149
-8.002133 | 194.532479 | 0.160154 | 8.631297 | 201.961611 | 0.160154 | 15.614936 | 179.544081 | 0.160154
-8.206067 | 209.643196 | 0.165158 | 8.475692 | 212.990332 | 0.165158 | 15.62898 | 150.663423 | 0.165158
-9.208577 | 210.153017 | 0.170163 | 8.580442 | 222.71941 | 0.170163 | 15.036343 | 175.4504 | 0.170163
-9.373355 | 196.171903 | 0.175168 | 7.460834 | 238.313005 | 0.175168 | 14.44024 | 175.22584 | 0.175168
-9.513651 | 166.321576 | 0.180173 | 7.019542 | 145.71789 | 0.180173 | 14.39947 | 196.590496 | 0.180173
-9.598258 | 213.119301 | 0.185178 | 6.776681 | 222.253573 | 0.185178 | 13.96136 | 172.931877 | 0.185178
-9.838169 | 177.198741 | 0.190182 | 7.023726 | 190.454745 | 0.190182 | 14.092298 | 200.751402 | 0.190182
-9.909796 | 207.520693 | 0.195187 | 6.855405 | 155.325761 | 0.195187 | 14.025064 | 208.296039 | 0.195187
-10.253668 | 168.98829 | 0.200192 | 6.853392 | 181.762542 | 0.200192 | 13.534452 | 185.263525 | 0.200192
-11.057536 | 180.621964 | 0.205197 | 6.181749 | 122.994771 | 0.205197 | 13.21059 | 181.498738 | 0.205197
-10.889387 | 191.551842 | 0.210202 | 5.42736 | 184.028305 | 0.210202 | 12.741596 | 195.266799 | 0.210202
-11.486127 | 189.090675 | 0.215206 | 5.283609 | 205.424512 | 0.215206 | 12.449856 | 191.288839 | 0.215206
-11.180997 | 142.835777 | 0.220211 | 5.393874 | 199.290203 | 0.220211 | 12.601498 | 149.758146 | 0.220211
-11.245797 | 179.866354 | 0.225216 | 5.433681 | 136.034677 | 0.225216 | 12.571715 | 145.700129 | 0.225216
-11.476237 | 131.538247 | 0.230221 | 5.217686 | 186.329332 | 0.230221 | 12.010246 | 124.316141 | 0.230221
-11.91027 | 161.564226 | 0.235226 | 5.073271 | 190.237205 | 0.235226 | 11.514658 | 155.580792 | 0.235226
-12.0772 | 111.996596 | 0.24023 | 4.797129 | 161.241801 | 0.24023 | 11.234127 | 146.515553 | 0.24023
-12.480558 | 173.329934 | 0.245235 | 4.172089 | 145.367685 | 0.245235 | 10.942523 | 154.738821 | 0.245235
-12.685489 | 105.268575 | 0.25024 | 4.067568 | 100.254874 | 0.25024 | 10.947935 | 138.875493 | 0.25024
-12.62438 | 158.32572 | 0.255245 | 3.933831 | 137.306303 | 0.255245 | 11.062463 | 162.226212 | 0.255245
-12.887019 | 135.223542 | 0.26025 | 3.714526 | 166.453053 | 0.26025 | 11.07751 | 127.447984 | 0.26025
-13.670177 | 164.542815 | 0.265254 | 3.429315 | 196.84008 | 0.265254 | 10.10076 | 164.960335 | 0.265254
-13.884334 | 131.258046 | 0.270259 | 2.721711 | 132.592707 | 0.270259 | 9.345519 | 144.652343 | 0.270259
-14.540811 | 115.190343 | 0.275264 | 2.499067 | 148.929116 | 0.275264 | 9.191538 | 175.405893 | 0.275264
-14.195773 | 133.79364 | 0.280269 | 2.35332 | 171.749403 | 0.280269 | 9.424044 | 114.735196 | 0.280269
-14.518689 | 147.720578 | 0.285274 | 2.379825 | 117.24223 | 0.285274 | 9.408726 | 133.041729 | 0.285274
-14.258053 | 86.024321 | 0.290278 | 2.231159 | 165.889463 | 0.290278 | 9.434007 | 157.029785 | 0.290278
-15.096123 | 132.645556 | 0.295283 | 2.210519 | 158.575011 | 0.295283 | 8.892995 | 151.704542 | 0.295283
-15.032719 | 100.902815 | 0.300288 | 1.619293 | 143.70735 | 0.300288 | 8.762579 | 114.327178 | 0.300288
-15.685848 | 120.421271 | 0.305293 | 0.957358 | 211.016694 | 0.305293 | 8.388201 | 118.101951 | 0.305293
-15.8819 | 117.634291 | 0.310298 | 0.670342 | 107.800088 | 0.310298 | 8.298305 | 134.194383 | 0.310298
-16.079282 | 123.388641 | 0.315302 | 0.594224 | 166.389543 | 0.315302 | 7.698487 | 148.815845 | 0.315302
-15.908971 | 93.24007 | 0.320307 | 0.535552 | 161.323611 | 0.320307 | 7.837966 | 111.966053 | 0.320307
-16.771156 | 121.973417 | 0.325312 | 0.713278 | 101.483041 | 0.325312 | 7.60098 | 128.306796 | 0.325312
-17.167801 | 88.744465 | 0.330317 | -0.316784 | 134.741149 | 0.330317 | 6.965367 | 87.423495 | 0.330317
-17.656336 | 106.382413 | 0.335322 | -0.480017 | 43.078106 | 0.335322 | 6.651545 | 111.71853 | 0.335322
-17.328183 | 131.701588 | 0.340326 | -0.738393 | 119.821716 | 0.340326 | 6.610871 | 97.699491 | 0.340326
-17.752361 | 127.967564 | 0.345331 | -0.823584 | 107.239767 | 0.345331 | 6.471399 | 88.591154 | 0.345331
-17.489917 | 92.096881 | 0.350336 | -0.810092 | 87.916977 | 0.350336 | 6.337904 | 106.323736 | 0.350336
-17.9129 | 77.991382 | 0.355341 | -0.894956 | 159.727145 | 0.355341 | 5.843038 | 70.07458 | 0.355341
-18.407111 | 107.629022 | 0.360346 | -1.273254 | 143.574326 | 0.360346 | 5.169676 | 122.135677 | 0.360346
-19.082786 | 133.458399 | 0.36535 | -1.664475 | 83.704207 | 0.36535 | 5.094121 | 104.87363 | 0.36535
-18.560594 | 97.101601 | 0.370355 | -2.266438 | 104.223559 | 0.370355 | 4.899215 | 142.960422 | 0.370355
-18.973951 | 107.599141 | 0.37536 | -2.747385 | 132.840147 | 0.37536 | 4.668503 | 102.766767 | 0.37536
-19.019259 | 93.988258 | 0.380365 | -2.304481 | 81.866214 | 0.380365 | 5.101125 | 69.284424 | 0.380365
-18.937728 | 84.40571 | 0.38537 | -2.905472 | 158.714542 | 0.38537 | 4.450345 | 104.663574 | 0.38537
-19.872033 | 81.844405 | 0.390374 | -2.583177 | 169.393928 | 0.390374 | 3.690462 | 100.828732 | 0.390374
-20.658305 | 114.62166 | 0.395379 | -3.138894 | 179.528088 | 0.395379 | 3.241723 | 87.544495 | 0.395379
-20.374606 | 105.790728 | 0.400384 | -3.350002 | 78.32192 | 0.400384 | 3.294501 | 100.746348 | 0.400384
-20.743241 | 75.400205 | 0.405389 | -3.282802 | 81.148378 | 0.405389 | 3.145421 | 79.439704 | 0.405389
-20.716 | 108.945552 | 0.410394 | -3.368845 | 142.587798 | 0.410394 | 3.1732 | 82.481492 | 0.410394
-21.239876 | 88.973596 | 0.415398 | -3.473645 | 114.556874 | 0.415398 | 2.78896 | 126.32006 | 0.415398
-21.396248 | 105.899948 | 0.420403 | -4.411131 | 110.369455 | 0.420403 | 2.6188 | 106.646681 | 0.420403
-21.982563 | 97.741683 | 0.425408 | -4.833673 | 90.773147 | 0.425408 | 1.751105 | 94.507282 | 0.425408
-22.270686 | 127.5197 | 0.430413 | -5.072855 | 111.181693 | 0.430413 | 1.429416 | 91.148565 | 0.430413
-22.350392 | 99.481104 | 0.435418 | -5.108967 | 130.918154 | 0.435418 | 1.107612 | 154.286721 | 0.435418
-22.259293 | 64.882949 | 0.440422 | -4.859115 | 65.158309 | 0.440422 | 1.610475 | 84.99253 | 0.440422
-22.379287 | 92.779351 | 0.445427 | -5.565034 | 41.581496 | 0.445427 | 1.470537 | 53.92211 | 0.445427
-22.111652 | 89.240567 | 0.450432 | -6.272813 | 108.29465 | 0.450432 | 1.334372 | 76.332641 | 0.450432
-23.230686 | 107.274623 | 0.455437 | -6.828422 | 126.562963 | 0.455437 | 0.447397 | 66.842751 | 0.455437
-23.603383 | 84.002776 | 0.460442 | -6.606001 | 56.947768 | 0.460442 | 0.313299 | 60.783091 | 0.460442
-23.924741 | 130.466082 | 0.465446 | -7.098179 | 43.066682 | 0.465446 | 0.096718 | 99.486537 | 0.465446
-23.868215 | 65.171846 | 0.470451 | -7.241235 | 137.873642 | 0.470451 | 0.256642 | 91.100099 | 0.470451
-24.195122 | 79.913418 | 0.475456 | -7.102606 | 59.33643 | 0.475456 | -0.241359 | 58.308946 | 0.475456
-23.902483 | 65.792523 | 0.480461 | -7.446689 | 124.311676 | 0.480461 | -0.233555 | 110.771881 | 0.480461
-24.318873 | 145.838495 | 0.485466 | -8.022268 | -4.84591 | 0.485466 | -1.113151 | 102.906568 | 0.485466
-25.048228 | 56.381877 | 0.49047 | -8.166554 | 85.894236 | 0.49047 | -1.640455 | 77.851822 | 0.49047
-25.281625 | 83.702878 | 0.495475 | -8.159587 | 55.185599 | 0.495475 | -1.873799 | 100.292074 | 0.495475
-25.440086 | 48.367607 | 0.50048 | -8.568177 | 52.666829 | 0.50048 | -1.518216 | 35.72012 | 0.50048
-25.827964 | 101.358581 | 0.505485 | -8.366353 | 62.569564 | 0.505485 | -1.737157 | 64.053213 | 0.505485
-25.579865 | 111.24721 | 0.51049 | -8.59353 | 117.951431 | 0.51049 | -2.077675 | 83.272556 | 0.51049
-25.618069 | 108.005273 | 0.515494 | -9.264639 | 33.560983 | 0.515494 | -2.237035 | 53.021493 | 0.515494
-26.038353 | 43.670256 | 0.520499 | -9.838015 | 51.834702 | 0.520499 | -2.90901 | 53.023532 | 0.520499
-26.543942 | 80.835509 | 0.525504 | -10.084446 | 124.304233 | 0.525504 | -3.456366 | 69.255793 | 0.525504
-26.933919 | 91.935978 | 0.530509 | -10.154758 | 160.319535 | 0.530509 | -3.536675 | 16.815007 | 0.530509
-26.945102 | 89.092492 | 0.535514 | -10.297879 | 52.178602 | 0.535514 | -3.423437 | 32.031893 | 0.535514
-26.498476 | 48.081649 | 0.540518 | -10.025431 | 81.581793 | 0.540518 | -3.2028 | 60.433957 | 0.540518
-27.209688 | 92.630554 | 0.545523 | -11.327443 | 82.792985 | 0.545523 | -3.416742 | 57.245665 | 0.545523
-28.259893 | 48.416928 | 0.550528 | -11.724138 | 148.59776 | 0.550528 | -3.666914 | 57.322112 | 0.550528
-28.758427 | 79.479378 | 0.555533 | -11.895099 | 74.628908 | 0.555533 | -4.713623 | 35.069786 | 0.555533
-28.486378 | 57.840636 | 0.560538 | -11.994716 | 64.491637 | 0.560538 | -4.779158 | 23.091912 | 0.560538
-28.628478 | 78.82972 | 0.565542 | -12.128104 | 88.528241 | 0.565542 | -5.069325 | 62.02118 | 0.565542
-28.66139 | 82.906953 | 0.570547 | -12.122316 | 47.448888 | 0.570547 | -5.431782 | 67.825869 | 0.570547
-29.093185 | 127.777183 | 0.575552 | -11.946301 | 61.019884 | 0.575552 | -5.118548 | 33.76997 | 0.575552
-28.938441 | 50.251625 | 0.580557 | -12.518769 | 139.893032 | 0.580557 | -4.966158 | 53.04197 | 0.580557
-29.875017 | 60.095716 | 0.585562 | -13.609822 | 68.645539 | 0.585562 | -5.255289 | 11.442791 | 0.585562
-30.213579 | 57.962388 | 0.590566 | -13.637838 | 80.448681 | 0.590566 | -6.101828 | 10.074731 | 0.590566
-30.363501 | 44.993572 | 0.595571 | -13.853907 | 77.057685 | 0.595571 | -6.664888 | 41.359971 | 0.595571
-30.522559 | 64.56435 | 0.600576 | -14.077823 | 60.451047 | 0.600576 | -6.524074 | 31.149195 | 0.600576
-30.648942 | 47.724592 | 0.605581 | -13.841494 | -4.491155 | 0.605581 | -6.528571 | 30.540477 | 0.605581
-30.593383 | 25.541986 | 0.610586 | -14.072561 | 41.130813 | 0.610586 | -6.515123 | -9.727708 | 0.610586
-31.40995 | 65.852637 | 0.61559 | -14.008367 | 84.425721 | 0.61559 | -7.008405 | 30.077046 | 0.61559
-31.898475 | 11.096233 | 0.620595 | -14.932121 | 48.104153 | 0.620595 | -7.20004 | 6.546563 | 0.620595
-31.496234 | 66.285863 | 0.6256 | -15.550774 | 75.135967 | 0.6256 | -7.511159 | -19.387622 | 0.6256
-31.637235 | 56.364644 | 0.630605 | -15.552701 | 33.042213 | 0.630605 | -7.770199 | -18.291691 | 0.630605
-32.27992 | 68.152444 | 0.63561 | -15.402827 | -13.368317 | 0.63561 | -7.962825 | 42.773293 | 0.63561
-32.217834 | 46.984608 | 0.640614 | -15.136309 | 38.812318 | 0.640614 | -7.997603 | 14.314358 | 0.640614
-32.811859 | 77.262841 | 0.645619 | -15.334547 | 72.629737 | 0.645619 | -8.82021 | 43.645418 | 0.645619
-33.590979 | 60.419296 | 0.650624 | -15.996941 | 99.471575 | 0.650624 | -9.202001 | 35.627957 | 0.650624
-34.062079 | 95.337126 | 0.655629 | -16.679214 | 107.204164 | 0.655629 | -9.504455 | 21.485629 | 0.655629
-33.548379 | 46.781622 | 0.660634 | -16.877543 | 66.593867 | 0.660634 | -9.499253 | 8.062658 | 0.660634
-33.569771 | 109.421604 | 0.665638 | -16.844444 | 62.720041 | 0.665638 | -9.739477 | -38.228556 | 0.665638
-33.615611 | 100.894768 | 0.670643 | -17.239393 | 79.922505 | 0.670643 | -9.819104 | 28.292406 | 0.670643
-33.97862 | 93.888394 | 0.675648 | -17.159102 | 22.552055 | 0.675648 | -10.324307 | 26.820003 | 0.675648
-33.350981 | 63.600006 | 0.680653 | -17.275149 | 16.283549 | 0.680653 | -10.668184 | 6.386378 | 0.680653
-34.288799 | 75.681405 | 0.685658 | -17.519324 | 33.033221 | 0.685658 | -10.981825 | 9.735898 | 0.685658
-34.657204 | 51.188154 | 0.690662 | -18.24642 | 38.339247 | 0.690662 | -11.015868 | -5.505253 | 0.690662
-34.878678 | 94.977281 | 0.695667 | -18.65702 | 76.69535 | 0.695667 | -10.793566 | -19.4013 | 0.695667
-34.737411 | 65.854375 | 0.700672 | -18.639637 | 77.503477 | 0.700672 | -11.042011 | -36.813779 | 0.700672
-35.042311 | 29.750482 | 0.705677 | -19.056911 | 123.385776 | 0.705677 | -11.662932 | 0.386389 | 0.705677
-35.989244 | 41.224603 | 0.710682 | -18.841951 | 133.081147 | 0.710682 | -12.162917 | -68.194271 | 0.710682
-36.673176 | 94.10275 | 0.715686 | -19.284837 | 68.346362 | 0.715686 | -12.608912 | 2.912446 | 0.715686
-36.710222 | 99.198025 | 0.720691 | -20.167978 | 89.561728 | 0.720691 | -12.780428 | -1.915634 | 0.720691
-37.071552 | 70.635501 | 0.725696 | -20.640995 | 121.022886 | 0.725696 | -12.744772 | -4.366812 | 0.725696
-37.031542 | 79.774315 | 0.730701 | -20.782764 | 147.298986 | 0.730701 | -12.994755 | -10.797729 | 0.730701
-37.025294 | 44.388697 | 0.735706 | -20.78761 | 54.367431 | 0.735706 | -13.627551 | 11.967978 | 0.735706
-36.921264 | 34.799274 | 0.74071 | -20.530339 | 41.884229 | 0.74071 | -14.118537 | 8.457701 | 0.74071
-38.232516 | 68.143787 | 0.745715 | -20.732291 | 82.210133 | 0.745715 | -14.602479 | 31.991322 | 0.745715
-37.967249 | 45.897049 | 0.75072 | -20.794733 | 67.181 | 0.75072 | -14.648831 | 40.342969 | 0.75072
-37.901226 | 61.331909 | 0.755725 | -21.530327 | 19.007438 | 0.755725 | -14.564535 | -1.573714 | 0.755725
-37.844081 | 55.010498 | 0.76073 | -22.381298 | 97.96563 | 0.76073 | -14.241388 | -26.074986 | 0.76073
-38.167721 | 72.394703 | 0.765734 | -21.573129 | 38.135862 | 0.765734 | -14.48972 | -0.173178 | 0.765734
-38.883469 | 50.447929 | 0.770739 | -22.089057 | 90.758969 | 0.770739 | -14.860295 | -2.906855 | 0.770739
-39.579714 | 46.187082 | 0.775744 | -22.214273 | 3.151515 | 0.775744 | -15.689312 | -1.636636 | 0.775744
-39.535617 | 4.689274 | 0.780749 | -22.186969 | 44.627465 | 0.780749 | -15.644392 | -24.426009 | 0.780749
-39.85597 | 41.187818 | 0.785754 | -22.877693 | -9.457048 | 0.785754 | -16.431896 | 24.41628 | 0.785754
-39.685298 | 37.271954 | 0.790758 | -23.157608 | 55.295157 | 0.790758 | -16.431566 | 31.940237 | 0.790758
-40.419427 | 57.832 | 0.795763 | -23.442875 | 96.256595 | 0.795763 | -16.535138 | 30.548398 | 0.795763
-40.141904 | 41.072099 | 0.800768 | -23.563361 | 29.389821 | 0.800768 | -16.162778 | -1.288675 | 0.800768
-40.832424 | 84.801291 | 0.805773 | -23.291634 | 6.124432 | 0.805773 | -16.596316 | 25.27984 | 0.805773
-41.540644 | 55.938148 | 0.810778 | -23.20233 | 59.375994 | 0.810778 | -16.91144 | -12.244273 | 0.810778
-41.780274 | 50.724262 | 0.815782 | -24.707849 | 101.727062 | 0.815782 | -17.712583 | -9.965801 | 0.815782
-41.730906 | 37.287808 | 0.820787 | -25.082123 | 33.10764 | 0.820787 | -17.425616 | -70.652924 | 0.820787
-41.725062 | 87.514779 | 0.825792 | -25.376097 | 68.58115 | 0.825792 | -17.349618 | -23.498189 | 0.825792
-41.850505 | 23.496384 | 0.830797 | -25.548178 | 75.34445 | 0.830797 | -17.431399 | -48.485698 | 0.830797
-42.103475 | 101.662136 | 0.835802 | -25.726796 | 58.317276 | 0.835802 | -18.226108 | -9.808907 | 0.835802
-42.470095 | 86.522676 | 0.840806 | -26.022216 | 102.535495 | 0.840806 | -18.757905 | 24.923803 | 0.840806
-43.226013 | 49.946634 | 0.845811 | -26.079638 | 58.018425 | 0.845811 | -19.15791 | -27.82587 | 0.845811
-43.199199 | 32.449978 | 0.850816 | -26.140555 | 96.267705 | 0.850816 | -19.300882 | -34.899558 | 0.850816
-43.867408 | 111.759501 | 0.855821 | -26.952882 | 128.442625 | 0.855821 | -19.35378 | 26.326035 | 0.855821
-43.586142 | 57.377743 | 0.860826 | -26.810909 | 97.896066 | 0.860826 | -19.411964 | -41.983028 | 0.860826
-43.476646 | 83.780485 | 0.86583 | -27.280737 | 59.605651 | 0.86583 | -19.964805 | -36.730173 | 0.86583
-43.402501 | 4.246098 | 0.870835 | -27.103519 | 44.096587 | 0.870835 | -20.320531 | -48.822639 | 0.870835
-43.855148 | 100.164777 | 0.87584 | -27.721872 | 37.574865 | 0.87584 | -20.867201 | -54.349402 | 0.87584
-44.374757 | 35.656837 | 0.880845 | -27.191659 | 24.398194 | 0.880845 | -21.001233 | -23.195363 | 0.880845
-44.609389 | 9.292526 | 0.88585 | -27.639988 | 56.258487 | 0.88585 | -21.018691 | -28.070542 | 0.88585
-44.787988 | 5.076759 | 0.890854 | -28.526837 | 57.139569 | 0.890854 | -20.753009 | -39.132908 | 0.890854
-45.193867 | 75.155038 | 0.895859 | -28.731117 | 89.128665 | 0.895859 | -21.190252 | -6.055957 | 0.895859
-44.782816 | -7.329325 | 0.900864 | -28.827789 | 9.646669 | 0.900864 | -21.552609 | -29.330847 | 0.900864
-45.478953 | 62.837697 | 0.905869 | -29.196663 | 89.067613 | 0.905869 | -21.98261 | -39.977124 | 0.905869
-46.449885 | 25.310665 | 0.910874 | -28.969981 | 55.444878 | 0.910874 | -22.155094 | -92.79629 | 0.910874
-46.726978 | 50.408124 | 0.915878 | -29.292473 | 39.275097 | 0.915878 | -22.755667 | -30.99659 | 0.915878
-46.529374 | 51.161183 | 0.920883 | -29.268255 | 69.567521 | 0.920883 | -22.609949 | -68.458217 | 0.920883
-46.74017 | 26.61977 | 0.925888 | -29.668776 | 5.42997 | 0.925888 | -22.7224 | -58.459546 | 0.925888
-47.230086 | 46.901796 | 0.930893 | -29.858402 | 55.309737 | 0.930893 | -22.715245 | -44.227025 | 0.930893
-47.253556 | 69.6848 | 0.935898 | -30.131648 | 77.355537 | 0.935898 | -23.981776 | -29.808359 | 0.935898
-47.12811 | 1.929325 | 0.940902 | -30.102277 | 46.843419 | 0.940902 | -24.038956 | -70.868301 | 0.940902
-48.13091 | 76.053896 | 0.945907 | -30.663547 | 56.572611 | 0.945907 | -24.428557 | 17.709602 | 0.945907
-48.339767 | 43.987746 | 0.950912 | -31.405281 | 15.111664 | 0.950912 | -24.439138 | -42.683217 | 0.950912
-48.345309 | 47.853253 | 0.955917 | -32.061732 | 23.44646 | 0.955917 | -24.647229 | -45.669916 | 0.955917
-48.246515 | 37.045297 | 0.960922 | -31.941056 | -36.173153 | 0.960922 | -24.279571 | -15.482705 | 0.960922
-48.663833 | 31.885762 | 0.965926 | -32.035142 | 14.49079 | 0.965926 | -24.401224 | -1.820842 | 0.965926
-48.497347 | -53.777409 | 0.970931 | -31.636864 | 12.335559 | 0.970931 | -25.132737 | -42.471238 | 0.970931
-49.573359 | 75.88537 | 0.975936 | -32.232563 | 82.268164 | 0.975936 | -25.830664 | -11.348098 | 0.975936
-50.146778 | 6.106714 | 0.980941 | -32.442712 | 8.514778 | 0.980941 | -25.842476 | -98.583136 | 0.980941
-50.62185 | 17.029876 | 0.985946 | -32.821726 | 80.821415 | 0.985946 | -25.991919 | -79.828966 | 0.985946
-50.67442 | 9.928603 | 0.99095 | -33.647034 | 102.62923 | 0.99095 | -26.054527 | -74.115958 | 0.99095
-50.616243 | 34.923523 | 0.995955 | -33.950054 | 44.155768 | 0.995955 | -25.837935 | -20.090209 | 0.995955
-50.343907 | 23.045721 | 1.00096 | -33.756792 | 100.019204 | 1.00096 | -26.680615 | -108.697963 | 1.00096
-50.229797 | 26.874633 | 1.005965 | -33.991121 | 14.681991 | 1.005965 | -27.637785 | -55.12671 | 1.005965
-50.338884 | -3.595154 | 1.01097 | -34.106852 | 14.107317 | 1.01097 | -27.922931 | -62.156907 | 1.01097
-51.003882 | 16.333701 | 1.015974 | -34.240316 | 17.605147 | 1.015974 | -27.785055 | -90.05851 | 1.015974
-50.950129 | 3.505979 | 1.020979 | -34.814326 | 30.998614 | 1.020979 | -27.512754 | -89.938465 | 1.020979
-51.876837 | 21.277976 | 1.025984 | -35.505482 | -15.968311 | 1.025984 | -27.766316 | -0.995492 | 1.025984
-51.381863 | -9.173194 | 1.030989 | -35.835997 | 35.784681 | 1.030989 | -27.89737 | -47.523408 | 1.030989
-51.509233 | 35.807236 | 1.035994 | -35.964101 | 85.849035 | 1.035994 | -28.307242 | -39.467306 | 1.035994
-51.869526 | 44.86511 | 1.040998 | -35.882699 | 22.377614 | 1.040998 | -29.039499 | -74.626888 | 1.040998
-53.037006 | 34.241073 | 1.046003 | -35.720509 | 10.330169 | 1.046003 | -29.354633 | -83.071382 | 1.046003
-53.4302 | 34.564751 | 1.051008 | -35.729579 | -46.199466 | 1.051008 | -29.064672 | -37.202226 | 1.051008
-53.488977 | 34.176086 | 1.056013 | -36.464902 | -1.440189 | 1.056013 | -29.342506 | -59.079461 | 1.056013
-53.395762 | -0.015962 | 1.061018 | -37.179555 | 3.048678 | 1.061018 | -29.183852 | -71.53257 | 1.061018
-53.851579 | 49.742094 | 1.066022 | -37.283781 | 69.374052 | 1.066022 | -29.49146 | -51.713249 | 1.066022
-53.85651 | -1.298392 | 1.071027 | -37.357502 | -14.995412 | 1.071027 | -30.192752 | -72.647555 | 1.071027
-54.383319 | 33.839823 | 1.076032 | -37.395563 | 43.378896 | 1.076032 | -30.82586 | -32.59669 | 1.076032
-54.830483 | 4.286853 | 1.081037 | -37.080076 | 3.628422 | 1.081037 | -30.637183 | -29.197417 | 1.081037
-54.999047 | 40.535635 | 1.086042 | -37.776921 | 66.067823 | 1.086042 | -31.11993 | -67.68696 | 1.086042
-55.039875 | 0.487292 | 1.091046 | -38.699087 | 48.047784 | 1.091046 | -31.120606 | -54.265463 | 1.091046
-55.45617 | 45.352746 | 1.096051 | -38.983399 | 8.683972 | 1.096051 | -31.644348 | -48.004712 | 1.096051
-55.247256 | 7.668271 | 1.101056 | -39.015198 | 20.894963 | 1.101056 | -31.450765 | -51.114251 | 1.101056
-55.543346 | 3.895159 | 1.106061 | -39.178417 | 45.347381 | 1.106061 | -32.249051 | -57.78415 | 1.106061
-55.906132 | 33.899343 | 1.111066 | -39.249995 | 83.599909 | 1.111066 | -32.362656 | -45.751585 | 1.111066
-56.661359 | 54.262538 | 1.11607 | -39.452371 | 48.074758 | 1.11607 | -32.959748 | -52.07631 | 1.11607
-56.515717 | 15.37728 | 1.121075 | -39.132243 | 10.559755 | 1.121075 | -32.898108 | -73.040592 | 1.121075
-56.510714 | 19.442913 | 1.12608 | -40.14063 | 19.002135 | 1.12608 | -32.905917 | -84.426021 | 1.12608
-56.897348 | 45.590659 | 1.131085 | -40.578786 | 33.167514 | 1.131085 | -32.492077 | -110.175131 | 1.131085
-57.171369 | 67.433521 | 1.13609 | -40.713454 | -21.29022 | 1.13609 | -33.389197 | -74.517317 | 1.13609
-56.845289 | -3.230283 | 1.141094 | -40.923239 | 3.786472 | 1.141094 | -33.840104 | -60.958119 | 1.141094
-57.567405 | 11.022129 | 1.146099 | -41.223222 | 16.689491 | 1.146099 | -34.220291 | -48.844019 | 1.146099
-57.494828 | -14.012632 | 1.151104 | -40.984851 | 14.379761 | 1.151104 | -33.947596 | -66.009141 | 1.151104
-57.564061 | 61.859962 | 1.156109 | -40.907799 | -45.633215 | 1.156109 | -34.127898 | -53.346118 | 1.156109
-57.58182 | 41.529967 | 1.161114 | -42.071069 | -4.606852 | 1.161114 | -33.800211 | -125.230073 | 1.161114
-58.12361 | 24.20723 | 1.166118 | -42.450667 | -12.014912 | 1.166118 | -34.839953 | -99.086246 | 1.166118
-58.928754 | 15.912663 | 1.171123 | -42.43717 | -8.561997 | 1.171123 | -35.423595 | -89.553519 | 1.171123
-59.710496 | 70.244248 | 1.176128 | -43.101326 | -17.713268 | 1.176128 | -35.756127 | -53.051597 | 1.176128
-59.683082 | 53.764177 | 1.181133 | -42.54974 | 2.046866 | 1.181133 | -35.835347 | -117.693738 | 1.181133
-59.83055 | 22.08599 | 1.186138 | -42.853724 | -4.977597 | 1.186138 | -36.332821 | -105.543776 | 1.186138
-59.93532 | 6.866496 | 1.191142 | -42.93515 | -1.292315 | 1.191142 | -35.886393 | -61.9594 | 1.191142
-60.190551 | 35.21095 | 1.196147 | -43.591161 | 8.465858 | 1.196147 | -36.308306 | -63.863919 | 1.196147
-60.317119 | -14.368829 | 1.201152 | -43.524479 | -12.70333 | 1.201152 | -36.344913 | -109.810592 | 1.201152
-61.131406 | 7.842618 | 1.206157 | -43.823106 | -62.230401 | 1.206157 | -37.037415 | -65.267802 | 1.206157
-61.263684 | -44.175638 | 1.211162 | -44.104844 | 16.147032 | 1.211162 | -37.230107 | -115.843854 | 1.211162
-61.660497 | 26.713233 | 1.216166 | -44.170587 | 23.487899 | 1.216166 | -37.819569 | -52.624075 | 1.216166
-61.445322 | -11.583209 | 1.221171 | -44.272293 | 81.271642 | 1.221171 | -37.895322 | -69.479266 | 1.221171
-61.627382 | 35.854208 | 1.226176 | -45.065583 | 96.969077 | 1.226176 | -37.817953 | -70.316377 | 1.226176
-61.752912 | 17.590739 | 1.231181 | -45.51557 | -11.077854 | 1.231181 | -37.960485 | -71.89964 | 1.231181
-62.267056 | 14.087689 | 1.236186 | -45.583747 | -9.836869 | 1.236186 | -38.490627 | -68.89057 | 1.236186
-62.396054 | 26.735213 | 1.24119 | -45.56133 | -3.336369 | 1.24119 | -38.45939 | -73.98399 | 1.24119
-62.637392 | 34.943297 | 1.246195 | -46.033593 | 33.208402 | 1.246195 | -39.373092 | -42.388123 | 1.246195
-62.505337 | -34.034276 | 1.2512 | -45.934072 | 2.268165 | 1.2512 | -39.219571 | -45.892122 | 1.2512
-63.086065 | 6.40765 | 1.256205 | -46.540432 | 10.180983 | 1.256205 | -39.484018 | -70.417026 | 1.256205
-63.087979 | 6.001594 | 1.26121 | -47.158381 | -13.422543 | 1.26121 | -38.910808 | -80.760055 | 1.26121
-63.710332 | 52.963646 | 1.266214 | -47.313006 | -28.830164 | 1.266214 | -39.719122 | -111.219178 | 1.266214
-64.227787 | 26.279155 | 1.271219 | -47.970028 | 28.309839 | 1.271219 | -40.350951 | -89.877214 | 1.271219
-64.532229 | 37.150157 | 1.276224 | -48.533466 | 15.060707 | 1.276224 | -40.947678 | -65.699029 | 1.276224
-64.794893 | -12.591343 | 1.281229 | -48.675624 | -42.851723 | 1.281229 | -40.937688 | -130.978495 | 1.281229
-64.824792 | 29.715657 | 1.286234 | -49.065835 | 30.475046 | 1.286234 | -40.628824 | -64.373153 | 1.286234
-64.921594 | 17.137339 | 1.291238 | -48.702769 | -67.652556 | 1.291238 | -40.963312 | -57.560209 | 1.291238
-65.355409 | 14.016433 | 1.296243 | -49.00535 | -33.599944 | 1.296243 | -41.390885 | -47.465137 | 1.296243
-65.596349 | 2.905694 | 1.301248 | -48.807071 | -15.562025 | 1.301248 | -41.982432 | -117.237747 | 1.301248
-66.446142 | 12.723388 | 1.306253 | -49.62487 | -23.242832 | 1.306253 | -42.525111 | -125.409255 | 1.306253
-66.543935 | -49.879851 | 1.311258 | -50.167921 | -36.904883 | 1.311258 | -42.720461 | -102.980687 | 1.311258
-66.688994 | 1.206594 | 1.316262 | -50.469732 | -31.118694 | 1.316262 | -42.850925 | -61.456745 | 1.316262
-66.318521 | -35.307145 | 1.321267 | -49.91568 | 23.617571 | 1.321267 | -43.104995 | -68.903133 | 1.321267
-66.339398 | -2.560597 | 1.326272 | -50.016128 | -34.714326 | 1.326272 | -43.490945 | -44.586052 | 1.326272
-66.339704 | -30.623374 | 1.331277 | -50.240768 | -37.492593 | 1.331277 | -43.145596 | -101.834005 | 1.331277
-67.137859 | -44.817318 | 1.336282 | -50.253677 | -21.016953 | 1.336282 | -43.290669 | -86.538169 | 1.336282
-67.961719 | -36.837752 | 1.341286 | -50.105198 | -27.773001 | 1.341286 | -44.012965 | -130.64824 | 1.341286
-67.854356 | 26.372777 | 1.346291 | -51.549824 | -10.453 | 1.346291 | -44.210139 | -67.75182 | 1.346291
-67.715516 | -27.558622 | 1.351296 | -51.508088 | -48.086224 | 1.351296 | -44.356188 | -100.44705 | 1.351296
-68.129502 | -15.637344 | 1.356301 | -51.794846 | 24.598853 | 1.356301 | -44.761194 | -63.51625 | 1.356301
-68.260778 | 5.14506 | 1.361306 | -51.794688 | -0.413736 | 1.361306 | -44.774712 | -54.564599 | 1.361306
-68.76512 | 30.108696 | 1.36631 | -51.714939 | 48.773627 | 1.36631 | -44.791764 | -66.35391 | 1.36631
-69.28143 | 20.098971 | 1.371315 | -51.548927 | 52.789987 | 1.371315 | -45.311594 | -99.951565 | 1.371315
-70.041852 | 33.143021 | 1.37632 | -52.318704 | -9.81113 | 1.37632 | -46.196784 | -43.555298 | 1.37632
-69.991638 | -0.425809 | 1.381325 | -53.256446 | 22.402149 | 1.381325 | -46.267794 | -83.18751 | 1.381325
-69.883323 | -5.136035 | 1.38633 | -53.328162 | -19.873562 | 1.38633 | -46.766025 | -79.984829 | 1.38633
-70.176412 | 2.477819 | 1.391334 | -53.454649 | -53.388275 | 1.391334 | -46.625294 | -104.633652 | 1.391334
-70.437002 | 2.964317 | 1.396339 | -53.549662 | 9.273825 | 1.396339 | -46.520142 | -87.787536 | 1.396339
-70.211425 | -47.33321 | 1.401344 | -53.239927 | -10.139478 | 1.401344 | -46.56349 | -99.162088 | 1.401344
-70.867889 | 53.121556 | 1.406349 | -53.479551 | -7.422602 | 1.406349 | -46.911687 | -68.349261 | 1.406349
-71.247201 | -53.523548 | 1.411354 | -53.992076 | -49.563533 | 1.411354 | -47.395925 | -120.666285 | 1.411354
-71.326909 | -17.301987 | 1.416358 | -54.748341 | 9.233634 | 1.416358 | -48.149134 | -42.348245 | 1.416358
-71.677335 | 11.885006 | 1.421363 | -55.182225 | -15.036197 | 1.421363 | -48.175718 | -93.381829 | 1.421363
-71.76382 | 22.689335 | 1.426368 | -55.132281 | -60.806079 | 1.426368 | -48.376097 | -122.196708 | 1.426368
-71.57599 | -0.95721 | 1.431373 | -55.515357 | -20.628228 | 1.431373 | -48.115873 | -105.194686 | 1.431373
-71.885975 | 21.710068 | 1.436378 | -55.47335 | -21.454465 | 1.436378 | -48.441918 | -86.183127 | 1.436378
-72.924357 | 1.082272 | 1.441382 | -55.55587 | -32.410332 | 1.441382 | -48.468493 | -170.363195 | 1.441382
-73.57436 | 3.314747 | 1.446387 | -56.1826 | 4.995073 | 1.446387 | -48.822415 | -98.471336 | 1.446387
-73.340043 | -37.427794 | 1.451392 | -56.650265 | 12.86552 | 1.451392 | -49.37403 | -126.161994 | 1.451392
-73.426645 | -3.644368 | 1.456397 | -56.954927 | -50.894482 | 1.456397 | -49.635235 | -137.673241 | 1.456397
-73.606071 | -35.312725 | 1.461402 | -56.213284 | -36.276352 | 1.461402 | -49.665092 | -93.943221 | 1.461402
-73.615738 | -18.024561 | 1.466406 | -56.966493 | -3.509427 | 1.466406 | -49.816039 | -97.354079 | 1.466406
-73.711286 | 21.048841 | 1.471411 | -56.762365 | -24.72063 | 1.471411 | -49.574205 | -139.318833 | 1.471411
-74.225375 | 40.321542 | 1.476416 | -57.394995 | -8.05553 | 1.476416 | -50.221008 | -116.548802 | 1.476416
-74.53835 | -20.792411 | 1.481421 | -58.058034 | -21.070821 | 1.481421 | -51.001278 | -90.280921 | 1.481421
-74.948124 | 29.358282 | 1.486426 | -58.30508 | 7.067587 | 1.486426 | -51.546376 | -96.214785 | 1.486426
-75.055561 | -39.139302 | 1.49143 | -58.110593 | -18.004401 | 1.49143 | -51.376436 | -113.958532 | 1.49143
-75.501352 | 9.802264 | 1.496435 | -58.207029 | -0.486449 | 1.496435 | -51.607426 | -91.315696 | 1.496435
-74.95347 | -36.730146 | 1.50144 | -58.264591 | 40.202006 | 1.50144 | -51.510594 | -76.500566 | 1.50144
-75.798854 | -19.999716 | 1.506445 | -58.78365 | 5.383791 | 1.506445 | -51.475502 | -131.823393 | 1.506445
-76.211568 | -59.934216 | 1.51145 | -59.578269 | -13.691893 | 1.51145 | -51.953423 | -137.167743 | 1.51145
-76.862536 | -26.994909 | 1.516454 | -59.924624 | 1.665572 | 1.516454 | -52.668167 | -99.125432 | 1.516454
-77.110177 | -24.275465 | 1.521459 | -59.997701 | 65.337812 | 1.521459 | -53.122063 | -107.120726 | 1.521459
-76.849796 | 5.334716 | 1.526464 | -60.224611 | -30.779317 | 1.526464 | -53.230265 | -135.557085 | 1.526464
-76.700502 | 24.201098 | 1.531469 | -60.261679 | -46.629569 | 1.531469 | -53.103872 | -114.447068 | 1.531469
-77.034251 | 3.561094 | 1.536474 | -60.065356 | -21.066972 | 1.536474 | -53.356054 | -79.596553 | 1.536474
-77.644043 | -25.128626 | 1.541478 | -60.339404 | -36.844777 | 1.541478 | -53.49807 | -113.106412 | 1.541478
-78.09878 | 16.698278 | 1.546483 | -61.116677 | -86.225454 | 1.546483 | -54.439475 | -80.485269 | 1.546483
-78.111107 | -17.258114 | 1.551488 | -61.835237 | -51.84231 | 1.551488 | -54.974538 | -45.954886 | 1.551488
-78.425248 | -20.415604 | 1.556493 | -62.202543 | 20.867395 | 1.556493 | -54.973386 | -73.001266 | 1.556493
-78.355255 | -7.828965 | 1.561498 | -61.999613 | -23.119109 | 1.561498 | -55.354885 | -46.041936 | 1.561498
-78.545673 | -3.703543 | 1.566502 | -61.744553 | -33.974828 | 1.566502 | -55.227268 | -66.416349 | 1.566502
-78.436488 | -26.512599 | 1.571507 | -61.935897 | -39.000155 | 1.571507 | -55.194766 | -63.376026 | 1.571507
-79.87257 | -18.345666 | 1.576512 | -62.903872 | -38.704189 | 1.576512 | -54.986989 | -87.231961 | 1.576512
-80.245437 | -20.265058 | 1.581517 | -62.908453 | -142.413149 | 1.581517 | -55.533759 | -96.418955 | 1.581517
-80.53028 | 72.348593 | 1.586522 | -63.321259 | -81.280838 | 1.586522 | -56.24517 | -70.375466 | 1.586522
-80.485714 | 19.666112 | 1.591526 | -63.400632 | -97.728199 | 1.591526 | -56.568051 | -102.40652 | 1.591526
-80.61676 | -7.543254 | 1.596531 | -63.575116 | -10.029321 | 1.596531 | -56.812378 | -87.487015 | 1.596531
-80.214397 | -48.133853 | 1.601536 | -63.583961 | -46.223601 | 1.601536 | -56.583863 | -87.556964 | 1.601536
-80.687876 | 24.405331 | 1.606541 | -63.938284 | 10.010457 | 1.606541 | -56.933628 | -130.560845 | 1.606541
-81.134983 | 23.932138 | 1.611546 | -63.869112 | -54.880593 | 1.611546 | -57.257775 | -79.623416 | 1.611546
-81.677377 | 51.347713 | 1.61655 | -64.802954 | -66.592929 | 1.61655 | -57.86521 | -57.272085 | 1.61655
-81.682257 | 4.374317 | 1.621555 | -64.439567 | -51.452475 | 1.621555 | -58.185177 | -117.163418 | 1.621555
-82.160178 | 47.428478 | 1.62656 | -64.950561 | -54.753235 | 1.62656 | -58.165557 | -31.557725 | 1.62656
-82.313931 | -22.885144 | 1.631565 | -64.901313 | 2.17084 | 1.631565 | -58.278894 | -121.405223 | 1.631565
-82.04377 | -8.326208 | 1.63657 | -64.883539 | -26.710846 | 1.63657 | -58.409903 | -99.606388 | 1.63657
-81.743371 | -36.277632 | 1.641574 | -65.26732 | 33.395975 | 1.641574 | -58.160439 | -55.555091 | 1.641574
-82.530197 | -7.973881 | 1.646579 | -66.188207 | -9.230163 | 1.646579 | -58.851708 | -64.69787 | 1.646579
-83.2921 | -21.162088 | 1.651584 | -66.612161 | -17.641385 | 1.651584 | -59.490238 | -60.435464 | 1.651584
-84.068969 | -39.226216 | 1.656589 | -66.792505 | -25.313674 | 1.656589 | -60.004072 | -48.483782 | 1.656589
-84.133844 | -12.363496 | 1.661594 | -66.683552 | -47.919251 | 1.661594 | -59.738695 | -125.432529 | 1.661594
-83.861561 | -9.803133 | 1.666598 | -66.962071 | -6.146509 | 1.666598 | -60.299613 | -107.772569 | 1.666598
-83.924562 | 3.434265 | 1.671603 | -67.332724 | -72.529885 | 1.671603 | -60.192921 | -66.727897 | 1.671603
-84.298552 | 40.762691 | 1.676608 | -67.944208 | 33.604534 | 1.676608 | -60.448166 | -88.611982 | 1.676608
-84.475736 | -5.141197 | 1.681613 | -67.970833 | 7.786717 | 1.681613 | -60.458742 | -70.306987 | 1.681613
-84.980112 | -48.301313 | 1.686618 | -68.258209 | 7.061191 | 1.686618 | -61.357592 | -97.484675 | 1.686618
-85.152113 | -16.321954 | 1.691622 | -68.043958 | -29.811377 | 1.691622 | -61.507899 | -75.069862 | 1.691622
-85.337752 | 2.240191 | 1.696627 | -68.357485 | -38.663064 | 1.696627 | -61.591429 | -78.297988 | 1.696627
-85.102518 | -27.724849 | 1.701632 | -68.246883 | -62.082555 | 1.701632 | -61.437802 | -102.747411 | 1.701632
-85.301686 | 22.768117 | 1.706637 | -68.90919 | -12.058314 | 1.706637 | -61.576655 | -38.241966 | 1.706637
-85.653238 | 18.808663 | 1.711642 | -69.50523 | -48.88646 | 1.711642 | -61.654378 | -86.81966 | 1.711642
-86.617155 | 17.273495 | 1.716646 | -70.334699 | 24.167928 | 1.716646 | -62.815004 | -103.546224 | 1.716646
-86.927068 | -26.352851 | 1.721651 | -70.295504 | -6.957214 | 1.721651 | -63.193926 | -139.017095 | 1.721651
-87.239749 | -5.108224 | 1.726656 | -70.436441 | 36.603687 | 1.726656 | -63.557726 | -87.050769 | 1.726656
-87.156846 | -37.873611 | 1.731661 | -70.341613 | 11.765503 | 1.731661 | -63.594118 | -56.740028 | 1.731661
-87.255795 | 38.21138 | 1.736666 | -70.75614 | -25.524868 | 1.736666 | -63.724138 | -42.872246 | 1.736666
-87.129813 | 2.585816 | 1.74167 | -70.70301 | -27.167925 | 1.74167 | -63.35595 | -119.445757 | 1.74167
-88.001509 | -38.021644 | 1.746675 | -71.127262 | -20.53085 | 1.746675 | -63.715603 | -78.868461 | 1.746675
-88.476706 | -78.343689 | 1.75168 | -71.494285 | -24.892389 | 1.75168 | -64.416215 | -113.020795 | 1.75168
-88.711366 | -13.40174 | 1.756685 | -71.895335 | -9.111477 | 1.756685 | -64.852444 | -44.153946 | 1.756685
-88.461201 | -30.1533 | 1.76169 | -71.337197 | -27.990691 | 1.76169 | -65.115142 | -123.381349 | 1.76169
-89.089093 | 28.808406 | 1.766694 | -71.763819 | -44.12853 | 1.766694 | -65.113176 | -106.300324 | 1.766694
-88.903552 | -7.445441 | 1.771699 | -71.957352 | -22.513814 | 1.771699 | -64.936035 | -78.698529 | 1.771699
-88.874467 | 12.474484 | 1.776704 | -72.463541 | -34.153538 | 1.776704 | -64.822567 | -126.114564 | 1.776704
-89.804396 | -38.079528 | 1.781709 | -73.170132 | -51.629239 | 1.781709 | -65.450942 | -116.771426 | 1.781709
-89.894466 | -8.565487 | 1.786714 | -73.465972 | -2.327098 | 1.786714 | -66.509959 | -139.222934 | 1.786714
-89.96255 | 5.283532 | 1.791718 | -73.303725 | -60.129207 | 1.791718 | -66.872257 | -91.934187 | 1.791718
-90.388011 | 33.273398 | 1.796723 | -74.049063 | -22.2808 | 1.796723 | -66.728419 | -111.703489 | 1.796723
-90.117454 | -50.184723 | 1.801728 | -73.858781 | -50.401804 | 1.801728 | -66.761425 | -120.437604 | 1.801728
-90.397094 | 39.580313 | 1.806733 | -73.461645 | 11.296386 | 1.806733 | -66.83077 | -92.557039 | 1.806733
-91.187072 | -3.085719 | 1.811738 | -73.904251 | 6.551253 | 1.811738 | -66.720318 | -122.280425 | 1.811738
-91.832507 | 18.260755 | 1.816742 | -74.693955 | -6.425254 | 1.816742 | -67.433985 | -69.3936 | 1.816742
-91.801051 | -42.551829 | 1.821747 | -75.113073 | -8.737317 | 1.821747 | -67.811242 | -82.902855 | 1.821747
-91.64076 | -34.669989 | 1.826752 | -75.533469 | -8.812094 | 1.826752 | -68.355714 | -116.696247 | 1.826752
-91.618557 | -27.559308 | 1.831757 | -75.479624 | -32.417599 | 1.831757 | -68.486543 | -101.404761 | 1.831757
-91.620844 | -6.613018 | 1.836762 | -75.408298 | 6.60458 | 1.836762 | -68.76344 | -31.56988 | 1.836762
-92.047168 | -28.851488 | 1.841766 | -74.986171 | -33.38187 | 1.841766 | -68.305346 | -83.158489 | 1.841766
-93.302329 | -40.668574 | 1.846771 | -76.136948 | 23.705835 | 1.846771 | -68.922925 | -74.02199 | 1.846771
-93.27017 | -9.565103 | 1.851776 | -76.483035 | -19.299373 | 1.851776 | -69.804211 | -127.640913 | 1.851776
-93.505204 | 6.368556 | 1.856781 | -76.513107 | 43.74962 | 1.856781 | -70.390058 | -74.589848 | 1.856781
-93.416296 | -41.040201 | 1.861786 | -76.798603 | -5.781464 | 1.861786 | -70.126479 | -140.150242 | 1.861786
-93.77432 | -8.800548 | 1.86679 | -77.329415 | 106.429091 | 1.86679 | -70.488735 | -78.423426 | 1.86679
-93.601421 | -41.593474 | 1.871795 | -77.119499 | 41.901578 | 1.871795 | -70.333141 | -106.330459 | 1.871795
-94.755572 | -43.680448 | 1.8768 | -77.188958 | 43.34632 | 1.8768 | -70.257974 | -88.865123 | 1.8768
-94.62951 | -35.991489 | 1.881805 | -78.125309 | 30.007952 | 1.881805 | -70.36181 | -120.759819 | 1.881805
-95.358415 | -38.411956 | 1.88681 | -78.232886 | -67.569037 | 1.88681 | -71.045696 | -76.422932 | 1.88681
-95.10386 | -29.745548 | 1.891814 | -78.35814 | -43.128254 | 1.891814 | -71.187303 | -141.655973 | 1.891814
-95.4126 | 15.697086 | 1.896819 | -78.555345 | -33.713646 | 1.896819 | -71.210813 | -125.583925 | 1.896819
-94.913373 | 14.730952 | 1.901824 | -78.670836 | -15.986513 | 1.901824 | -71.596034 | -63.036648 | 1.901824
-95.791959 | -34.415265 | 1.906829 | -78.835499 | 46.290226 | 1.906829 | -71.958383 | -125.355211 | 1.906829
-96.472733 | -9.194239 | 1.911834 | -79.307289 | 24.268919 | 1.911834 | -71.728439 | -144.540793 | 1.911834
-96.698832 | -23.359795 | 1.916838 | -80.082763 | -59.072391 | 1.916838 | -72.789674 | -78.1263 | 1.916838
-96.934265 | -35.692298 | 1.921843 | -79.977357 | -125.194542 | 1.921843 | -73.383948 | -120.038562 | 1.921843
-97.385506 | -18.472347 | 1.926848 | -80.73248 | 37.516147 | 1.926848 | -73.534416 | -149.072021 | 1.926848
-97.367081 | -56.505206 | 1.931853 | -80.637533 | 2.103511 | 1.931853 | -73.580915 | -134.213058 | 1.931853
-97.456621 | -56.884443 | 1.936858 | -80.863443 | -14.909118 | 1.936858 | -73.596433 | -78.286238 | 1.936858
-97.29611 | -26.633685 | 1.941862 | -80.552967 | -12.970507 | 1.941862 | -73.247184 | -128.011315 | 1.941862
-97.751712 | -30.764624 | 1.946867 | -80.738418 | -24.09824 | 1.946867 | -73.715644 | -75.199521 | 1.946867
-98.126744 | -53.628829 | 1.951872 | -81.210601 | -39.205357 | 1.951872 | -74.197483 | -102.50477 | 1.951872
-98.173721 | -95.302018 | 1.956877 | -81.999933 | -44.454491 | 1.956877 | -74.771258 | -109.853267 | 1.956877
-98.463452 | -56.169249 | 1.961882 | -81.959511 | -25.961628 | 1.961882 | -74.97128 | -97.794249 | 1.961882
-98.559773 | -36.414321 | 1.966886 | -82.135331 | -0.081878 | 1.966886 | -75.198677 | -110.332581 | 1.966886
-98.405416 | -63.710987 | 1.971891 | -82.033012 | -21.46532 | 1.971891 | -74.986862 | -164.082621 | 1.971891
-98.891893 | -30.415256 | 1.976896 | -82.072619 | -20.436416 | 1.976896 | -75.116291 | -105.680738 | 1.976896
-99.662349 | -92.609174 | 1.981901 | -82.895942 | -59.431895 | 1.981901 | -75.496406 | -134.847275 | 1.981901
-100.074192 | -44.898141 | 1.986906 | -83.603764 | -53.928198 | 1.986906 | -76.30105 | -123.619984 | 1.986906
-100.235463 | -54.406371 | 1.99191 | -83.79256 | -34.348466 | 1.99191 | -76.562606 | -72.294976 | 1.99191
-100.704444 | -24.776367 | 1.996915 | -83.924262 | -37.968535 | 1.996915 | -76.539077 | -88.77382 | 1.996915
-100.418732 | -37.474521 | 2.006912 | -83.871447 | 2.961886 | 2.006912 | -76.899264 | -161.328372 | 2.006912
-101.321452 | -43.917381 | 2.016909 | -83.789689 | -52.649784 | 2.016909 | -76.904051 | -145.03791 | 2.016909
-101.897426 | -28.877071 | 2.026906 | -84.21945 | -55.776132 | 2.026906 | -77.090445 | -122.176232 | 2.026906
-101.028417 | -19.980243 | 2.036902 | -84.174821 | -54.771668 | 2.036902 | -77.067364 | -117.296639 | 2.036902
-100.782934 | -46.32156 | 2.046899 | -84.43355 | -25.168431 | 2.046899 | -77.1586 | -123.988023 | 2.046899
-100.953013 | -25.907882 | 2.056896 | -84.319001 | -7.488974 | 2.056896 | -77.165114 | -102.606683 | 2.056896
-101.204955 | 0.842925 | 2.066893 | -84.336837 | -36.193097 | 2.066893 | -77.373284 | -110.076734 | 2.066893
-100.806679 | 5.811537 | 2.07689 | -83.933821 | -64.618687 | 2.07689 | -77.26162 | -139.83853 | 2.07689
-99.298594 | -8.292103 | 2.086886 | -83.175417 | -23.924133 | 2.086886 | -76.222293 | -162.14692 | 2.086886
-99.098083 | -3.670191 | 2.096883 | -82.965858 | -29.282153 | 2.096883 | -75.595022 | -135.665621 | 2.096883
-99.332676 | -42.488705 | 2.10688 | -82.566014 | -43.861009 | 2.10688 | -75.657083 | -95.942072 | 2.10688
-99.201294 | -26.850435 | 2.116877 | -81.501971 | -64.751416 | 2.116877 | -75.005588 | -124.240183 | 2.116877
-98.100523 | -0.310023 | 2.126874 | -81.356567 | -34.66094 | 2.126874 | -74.508436 | -135.591134 | 2.126874
-97.805776 | -21.576053 | 2.13687 | -81.358303 | -21.018208 | 2.13687 | -74.329739 | -116.709843 | 2.13687
-97.596759 | -31.820632 | 2.146867 | -80.541952 | -44.276241 | 2.146867 | -73.507383 | -136.915695 | 2.146867
-96.424152 | -8.56004 | 2.156864 | -80.044868 | 5.457297 | 2.156864 | -72.803435 | -105.571115 | 2.156864
-96.219301 | -32.24193 | 2.166861 | -79.890992 | -16.580075 | 2.166861 | -72.578102 | -95.663078 | 2.166861
-96.049462 | -36.162455 | 2.176858 | -78.760328 | -66.8113 | 2.176858 | -71.874336 | -105.448353 | 2.176858
-94.902329 | -24.296497 | 2.186854 | -77.790316 | -31.068183 | 2.186854 | -71.300572 | -118.044428 | 2.186854
-94.349365 | -49.306603 | 2.196851 | -77.038055 | -14.805427 | 2.196851 | -71.385719 | -62.839163 | 2.196851
-94.328231 | -8.79357 | 2.206848 | -77.032056 | -89.330019 | 2.206848 | -70.234667 | -89.66125 | 2.206848
-93.992569 | -18.669677 | 2.216845 | -75.971673 | -68.478381 | 2.216845 | -69.392979 | -66.910552 | 2.216845
-93.063392 | -34.021404 | 2.226842 | -75.447096 | -46.037579 | 2.226842 | -69.491317 | -71.563637 | 2.226842
-93.033042 | -19.981127 | 2.236838 | -75.563423 | -43.558594 | 2.236838 | -69.075504 | -83.704152 | 2.236838
-92.0386 | -31.280524 | 2.246835 | -75.396079 | -60.102477 | 2.246835 | -67.863818 | -98.32796 | 2.246835
-91.582635 | -23.478943 | 2.256832 | -74.508387 | -37.976322 | 2.256832 | -68.107819 | -82.575113 | 2.256832
-91.410475 | 1.716766 | 2.266829 | -73.733079 | -43.30372 | 2.266829 | -67.502458 | -115.134976 | 2.266829
-90.897026 | -16.358345 | 2.276826 | -73.852752 | -20.462281 | 2.276826 | -66.552879 | -63.300547 | 2.276826
-90.398137 | -8.977124 | 2.286822 | -73.87382 | -29.007599 | 2.286822 | -66.219926 | -61.162747 | 2.286822
-90.019459 | -11.12902 | 2.296819 | -72.536993 | -18.624782 | 2.296819 | -66.168315 | -72.988197 | 2.296819
-88.776589 | 22.087266 | 2.306816 | -72.030305 | -51.968806 | 2.306816 | -65.189591 | -59.645638 | 2.306816
-88.937319 | -15.328583 | 2.316813 | -72.01296 | 5.037948 | 2.316813 | -64.722055 | -60.603223 | 2.316813
-88.243684 | -39.567266 | 2.32681 | -71.193385 | -34.102967 | 2.32681 | -64.711297 | -54.905396 | 2.32681
-86.938183 | 16.841962 | 2.336806 | -70.738935 | -15.509366 | 2.336806 | -63.671512 | -67.440451 | 2.336806
-86.597636 | -16.044132 | 2.346803 | -70.935847 | 17.943657 | 2.346803 | -63.114828 | -72.904811 | 2.346803
-86.471343 | 10.590927 | 2.3568 | -70.008033 | -96.363998 | 2.3568 | -63.335946 | -45.349366 | 2.3568
-86.259816 | 0.141968 | 2.366797 | -69.264898 | -61.976788 | 2.366797 | -62.285335 | -78.859938 | 2.366797
-85.59072 | -1.895173 | 2.376794 | -69.240544 | -37.957713 | 2.376794 | -61.65672 | -79.459576 | 2.376794
-85.524779 | -21.055024 | 2.38679 | -68.292672 | -40.080027 | 2.38679 | -61.247169 | -80.603024 | 2.38679
-85.126204 | -4.073191 | 2.396787 | -67.585665 | -69.005766 | 2.396787 | -60.763943 | -79.936492 | 2.396787
-84.144491 | -3.355375 | 2.406784 | -67.696595 | -49.017615 | 2.406784 | -60.321941 | -108.781311 | 2.406784
-83.86992 | -18.303149 | 2.416781 | -66.815105 | 8.946613 | 2.416781 | -60.127896 | -110.469657 | 2.416781
-83.606594 | -19.808892 | 2.426778 | -66.25961 | 0.225 | 2.426778 | -59.563707 | -68.901566 | 2.426778
-82.575625 | -16.051916 | 2.436774 | -65.925194 | -59.536204 | 2.436774 | -58.915877 | -59.530004 | 2.436774
-82.195513 | -8.227102 | 2.446771 | -65.528617 | -18.527331 | 2.446771 | -58.27535 | -91.286165 | 2.446771
-81.441498 | -11.511903 | 2.456768 | -64.485143 | -3.16802 | 2.456768 | -58.026435 | -74.869687 | 2.456768
-80.681041 | -11.540832 | 2.466765 | -63.910326 | -14.542519 | 2.466765 | -56.820788 | -66.279634 | 2.466765
-80.435179 | -5.303858 | 2.476762 | -63.863592 | -17.203752 | 2.476762 | -56.61819 | -78.762118 | 2.476762
-80.395042 | 14.434659 | 2.486758 | -62.986399 | -9.734557 | 2.486758 | -56.586081 | -50.26609 | 2.486758
-79.330928 | -25.188491 | 2.496755 | -62.612135 | -4.351352 | 2.496755 | -55.718743 | -80.462736 | 2.496755
-78.933494 | -6.170147 | 2.506752 | -62.602197 | 13.76734 | 2.506752 | -55.205999 | -83.673881 | 2.506752
-78.73952 | -6.63659 | 2.516749 | -61.951638 | -38.760421 | 2.516749 | -54.91371 | -105.753637 | 2.516749
-78.082015 | 1.306977 | 2.526746 | -61.258621 | 19.057854 | 2.526746 | -54.431304 | -95.31339 | 2.526746
-77.353128 | -26.403922 | 2.536742 | -60.781517 | 10.563835 | 2.536742 | -53.579622 | -104.329406 | 2.536742
-77.021056 | -44.423497 | 2.546739 | -60.332039 | -7.695229 | 2.546739 | -53.312807 | -67.353425 | 2.546739
-76.64156 | -29.268352 | 2.556736 | -59.527246 | 39.297341 | 2.556736 | -52.845527 | -63.62779 | 2.556736
-75.525478 | -12.506024 | 2.566733 | -59.203206 | 28.813971 | 2.566733 | -52.02841 | -55.733294 | 2.566733
-75.411153 | -43.693951 | 2.57673 | -59.273356 | 12.749909 | 2.57673 | -51.954986 | -57.995573 | 2.57673
-75.425885 | -8.871152 | 2.586726 | -58.171346 | 37.864869 | 2.586726 | -51.601094 | -65.434 | 2.586726
-74.270483 | -21.441405 | 2.596723 | -58.058738 | 48.622062 | 2.596723 | -50.449982 | -83.70423 | 2.596723
-73.799056 | -28.101176 | 2.60672 | -57.783829 | 14.127191 | 2.60672 | -50.169287 | -81.346804 | 2.60672
-74.080185 | -31.272871 | 2.616717 | -56.645735 | 84.026372 | 2.616717 | -50.036406 | -92.179042 | 2.616717
-73.405031 | -39.623887 | 2.626714 | -56.19574 | 23.415277 | 2.626714 | -48.888676 | -60.970109 | 2.626714
-72.214095 | -35.508573 | 2.63671 | -56.104961 | -10.616055 | 2.63671 | -48.328208 | -52.182628 | 2.63671
-72.111797 | -37.372267 | 2.646707 | -55.187374 | 7.225165 | 2.646707 | -48.314165 | -50.150851 | 2.646707
-71.783988 | -33.40012 | 2.656704 | -54.968649 | 10.823404 | 2.656704 | -47.964995 | -67.972129 | 2.656704
-70.802547 | -36.143613 | 2.666701 | -54.518501 | -2.345493 | 2.666701 | -46.917171 | -75.622832 | 2.666701
-70.831594 | -9.46103 | 2.676698 | -53.437068 | 69.199922 | 2.676698 | -46.715398 | -32.722118 | 2.676698
-70.431554 | -5.30736 | 2.686694 | -52.987716 | 13.883027 | 2.686694 | -46.483054 | -49.489593 | 2.686694
-69.293571 | -32.939765 | 2.696691 | -53.050843 | 22.861407 | 2.696691 | -45.620302 | -15.546453 | 2.696691
-69.157493 | -2.642624 | 2.706688 | -52.442562 | 17.381524 | 2.706688 | -45.41422 | -25.790255 | 2.706688
-68.885935 | -14.331619 | 2.716685 | -51.564249 | 20.981754 | 2.716685 | -45.453027 | -41.253101 | 2.716685
-67.712729 | 25.014561 | 2.726682 | -51.323494 | 64.888971 | 2.726682 | -44.165754 | -67.302281 | 2.726682
-67.55517 | -23.697506 | 2.736678 | -51.036656 | 57.267585 | 2.736678 | -43.841605 | -28.918496 | 2.736678
-67.443476 | -0.519425 | 2.746675 | -50.277296 | 42.782476 | 2.746675 | -43.917533 | -20.954393 | 2.746675
-66.601278 | 26.711119 | 2.756672 | -50.056771 | 47.398246 | 2.756672 | -42.766103 | 5.977597 | 2.756672
-65.927739 | -16.05034 | 2.766669 | -49.473949 | 100.974444 | 2.766669 | -42.203966 | -21.275079 | 2.766669
-65.98361 | 20.210373 | 2.776666 | -48.384735 | 107.157222 | 2.776666 | -42.278678 | -21.659518 | 2.776666
-64.722394 | 34.281383 | 2.786662 | -48.296709 | 59.280865 | 2.786662 | -41.212641 | 5.298601 | 2.786662
-64.276659 | 85.049007 | 2.796659 | -48.03925 | 55.33353 | 2.796659 | -41.026418 | 23.56684 | 2.796659
-64.121341 | 2.944676 | 2.806656 | -46.821889 | 82.245849 | 2.806656 | -40.701778 | -5.242108 | 2.806656
-63.532538 | 10.909306 | 2.816653 | -46.889995 | 58.443777 | 2.816653 | -39.621069 | -5.979969 | 2.816653
-62.656886 | -32.728413 | 2.82665 | -46.505703 | 75.429998 | 2.82665 | -39.105592 | -15.911177 | 2.82665
-62.280252 | 10.322903 | 2.836646 | -45.670154 | 81.283092 | 2.836646 | -39.089588 | -19.377574 | 2.836646
-61.974546 | -15.425971 | 2.846643 | -44.932405 | 50.719034 | 2.846643 | -37.946759 | 8.167918 | 2.846643
-61.122805 | 24.222194 | 2.85664 | -45.280223 | 90.73389 | 2.85664 | -37.324621 | 21.212475 | 2.85664
-60.714586 | 1.699799 | 2.866637 | -44.003455 | 88.511151 | 2.866637 | -37.192893 | -10.388057 | 2.866637
-60.945849 | 6.657435 | 2.876634 | -43.780755 | 95.569647 | 2.876634 | -36.654712 | 16.731547 | 2.876634
-60.162438 | -12.518258 | 2.88663 | -43.573484 | 46.638782 | 2.88663 | -36.032544 | 31.812244 | 2.88663
-59.975663 | 10.026022 | 2.896627 | -42.772184 | 21.145694 | 2.896627 | -36.049269 | 29.577539 | 2.896627
-59.581248 | 28.230883 | 2.906624 | -42.38632 | 72.745936 | 2.906624 | -35.418206 | 10.448346 | 2.906624
-58.589656 | 32.814487 | 2.916621 | -42.09876 | 63.902651 | 2.916621 | -34.743214 | 61.756217 | 2.916621
-57.988358 | 18.988487 | 2.926618 | -41.021614 | 66.424084 | 2.926618 | -34.305971 | 33.116428 | 2.926618
-57.905988 | 4.303138 | 2.936614 | -40.149783 | 87.740839 | 2.936614 | -34.274499 | 56.522372 | 2.936614
-57.095666 | 4.462657 | 2.946611 | -40.080782 | 35.798024 | 2.946611 | -33.12764 | 56.375155 | 2.946611
-56.462101 | -9.780429 | 2.956608 | -39.866382 | 76.04826 | 2.956608 | -33.140046 | 36.221076 | 2.956608
-55.989804 | -19.901885 | 2.966605 | -38.953728 | 63.348866 | 2.966605 | -32.462394 | 68.388421 | 2.966605
-55.30992 | 5.138574 | 2.976602 | -38.30977 | 91.047333 | 2.976602 | -31.454694 | 44.053675 | 2.976602
-54.529591 | 16.302495 | 2.986598 | -38.220895 | 66.58643 | 2.986598 | -31.002595 | 39.232214 | 2.986598
-54.267794 | 9.299645 | 2.996595 | -37.515452 | 117.478219 | 2.996595 | -30.890595 | 71.165336 | 2.996595
-54.469078 | 24.021636 | 3.006592 | -36.810737 | 55.567576 | 3.006592 | -30.202418 | 53.851201 | 3.006592
-53.664988 | 26.830072 | 3.016589 | -36.248793 | 91.842936 | 3.016589 | -29.486976 | 67.681718 | 3.016589
-52.805885 | 26.771074 | 3.026586 | -36.695916 | 58.58679 | 3.026586 | -29.404037 | 55.032202 | 3.026586
-52.890103 | 29.64758 | 3.036582 | -35.910147 | 118.413087 | 3.036582 | -28.416603 | 41.291613 | 3.036582
-51.405153 | -2.977633 | 3.046579 | -35.264219 | 117.808498 | 3.046579 | -27.339793 | 64.174262 | 3.046579
-51.103005 | 25.232603 | 3.056576 | -35.260318 | 125.748334 | 3.056576 | -27.43833 | 55.652531 | 3.056576
-51.139588 | 0.810107 | 3.066573 | -34.152562 | 76.94948 | 3.066573 | -27.563736 | 75.441407 | 3.066573
-50.484255 | 23.211105 | 3.07657 | -33.317689 | 121.489674 | 3.07657 | -26.818598 | 68.494191 | 3.07657
-49.551128 | 9.894494 | 3.086566 | -32.868289 | 174.08871 | 3.086566 | -25.903129 | 68.621391 | 3.086566
-48.962646 | 24.782183 | 3.096563 | -33.021202 | 122.213613 | 3.096563 | -26.02062 | 107.751226 | 3.096563
-48.96757 | 44.534505 | 3.10656 | -32.273322 | 98.97661 | 3.10656 | -25.210141 | 119.312951 | 3.10656
-48.409779 | 50.879747 | 3.116557 | -31.988836 | 99.704175 | 3.116557 | -24.442985 | 117.449367 | 3.116557
-47.278004 | 65.601305 | 3.126554 | -31.465446 | 101.784039 | 3.126554 | -24.209602 | 82.356242 | 3.126554
-47.141285 | 40.922173 | 3.13655 | -30.796521 | 129.474924 | 3.13655 | -23.961463 | 96.126077 | 3.13655
-47.459374 | 15.16045 | 3.146547 | -30.401111 | 104.309485 | 3.146547 | -22.964855 | 103.762213 | 3.146547
-46.521737 | 56.207745 | 3.156544 | -29.857925 | 59.348264 | 3.156544 | -22.969019 | 100.301975 | 3.156544
-45.600471 | 28.438084 | 3.166541 | -28.718807 | 96.872581 | 3.166541 | -22.477024 | 83.862303 | 3.166541
-45.778957 | 46.818178 | 3.176538 | -28.709539 | 118.249366 | 3.176538 | -21.173399 | 108.508178 | 3.176538
-44.904146 | 56.73156 | 3.186534 | -28.320319 | 68.652041 | 3.186534 | -20.989418 | 124.537404 | 3.186534
-44.272428 | 52.058978 | 3.196531 | -27.472513 | 119.703982 | 3.196531 | -21.210154 | 128.473516 | 3.196531
-43.990368 | 17.969109 | 3.206528 | -26.909435 | 102.224688 | 3.206528 | -20.099942 | 105.532745 | 3.206528
-43.829616 | 67.398607 | 3.216525 | -27.034798 | 74.775023 | 3.216525 | -19.816178 | 121.327844 | 3.216525
-42.746313 | 81.931403 | 3.226522 | -26.245863 | 102.225622 | 3.226522 | -19.405062 | 107.356277 | 3.226522
-42.62021 | 73.748359 | 3.236518 | -25.58921 | 122.386518 | 3.236518 | -18.668372 | 115.275529 | 3.236518
-42.19043 | 75.856842 | 3.246515 | -25.647108 | 155.389904 | 3.246515 | -17.960555 | 130.12651 | 3.246515
-41.256533 | 61.318324 | 3.256512 | -24.679641 | 130.049663 | 3.256512 | -17.637824 | 127.584387 | 3.256512
-40.843156 | 48.567903 | 3.266509 | -23.822226 | 122.864803 | 3.266509 | -17.36679 | 128.315906 | 3.266509
-40.685264 | 51.166757 | 3.276506 | -23.691517 | 124.861058 | 3.276506 | -16.995018 | 129.220237 | 3.276506
-39.833439 | 59.865498 | 3.286502 | -23.468833 | 115.426765 | 3.286502 | -16.407649 | 163.858686 | 3.286502
-39.230217 | 38.708802 | 3.296499 | -22.134623 | 100.35886 | 3.296499 | -15.700405 | 156.923083 | 3.296499
-38.774479 | 82.55051 | 3.306496 | -21.865633 | 136.520194 | 3.306496 | -14.798332 | 182.709894 | 3.306496
-38.795244 | 51.20022 | 3.316493 | -22.039503 | 112.954011 | 3.316493 | -14.433578 | 125.382561 | 3.316493
-37.842058 | 63.125822 | 3.32649 | -21.215545 | 126.955353 | 3.32649 | -14.399326 | 175.054015 | 3.32649
-37.525182 | 78.09661 | 3.336486 | -20.497852 | 125.514421 | 3.336486 | -13.265533 | 164.933776 | 3.336486
-37.497967 | 108.019909 | 3.346483 | -20.149055 | 154.932091 | 3.346483 | -13.199115 | 170.818233 | 3.346483
-36.431887 | 47.016663 | 3.35648 | -19.75277 | 130.377233 | 3.35648 | -13.047266 | 176.67657 | 3.35648
-36.084823 | 21.662385 | 3.366477 | -18.746234 | 157.150565 | 3.366477 | -11.947431 | 140.911263 | 3.366477
-35.683765 | 98.913746 | 3.376474 | -18.563554 | 124.312752 | 3.376474 | -11.137254 | 169.7804 | 3.376474
-34.6353 | 64.589519 | 3.38647 | -18.276052 | 159.246763 | 3.38647 | -10.977776 | 122.900194 | 3.38647
-34.578671 | 82.490501 | 3.396467 | -17.537053 | 95.696723 | 3.396467 | -11.075545 | 154.490295 | 3.396467
-34.152655 | 62.202451 | 3.406464 | -16.932082 | 117.095125 | 3.406464 | -10.154853 | 131.200277 | 3.406464
-33.451886 | 119.407909 | 3.416461 | -16.777097 | 91.18871 | 3.416461 | -10.148756 | 188.617714 | 3.416461
-33.169067 | 98.55278 | 3.426458 | -15.997452 | 97.66985 | 3.426458 | -9.586993 | 166.455494 | 3.426458
-33.032913 | 74.891887 | 3.436454 | -15.348802 | 140.230886 | 3.436454 | -8.839025 | 179.665329 | 3.436454
-31.555866 | 77.291043 | 3.446451 | -14.961782 | 146.424759 | 3.446451 | -8.534562 | 186.291471 | 3.446451
-31.436878 | 79.49457 | 3.456448 | -14.748671 | 139.233162 | 3.456448 | -7.803747 | 214.981299 | 3.456448
-31.393098 | 82.535553 | 3.466445 | -13.67103 | 118.542463 | 3.466445 | -6.757882 | 142.989057 | 3.466445
-30.412164 | 120.719129 | 3.476442 | -13.080362 | 121.41628 | 3.476442 | -6.854286 | 180.483586 | 3.476442
-30.017983 | 106.345656 | 3.486438 | -13.105843 | 112.261429 | 3.486438 | -6.494264 | 199.920486 | 3.486438
-29.800987 | 109.333683 | 3.496435 | -13.024386 | 146.443926 | 3.496435 | -5.401651 | 170.673075 | 3.496435
-28.792115 | 140.17858 | 3.506432 | -11.979342 | 139.201791 | 3.506432 | -5.210952 | 201.971405 | 3.506432
-28.26168 | 130.242993 | 3.516429 | -11.720561 | 128.942019 | 3.516429 | -5.144929 | 181.589664 | 3.516429
-27.999937 | 123.44379 | 3.526426 | -11.555938 | 148.438826 | 3.526426 | -4.171939 | 205.929551 | 3.526426
-27.402833 | 123.464994 | 3.536422 | -10.345044 | 164.561784 | 3.536422 | -3.872624 | 207.059673 | 3.536422
-26.799293 | 137.126486 | 3.546419 | -10.154495 | 188.530225 | 3.546419 | -3.759018 | 186.459769 | 3.546419
-26.682793 | 116.729435 | 3.556416 | -10.294144 | 115.47506 | 3.556416 | -2.502624 | 200.735894 | 3.556416
-26.431763 | 128.666153 | 3.566413 | -8.937495 | 173.498227 | 3.566413 | -2.031426 | 239.482258 | 3.566413
-25.209413 | 103.655106 | 3.57641 | -8.741034 | 162.239412 | 3.57641 | -2.009265 | 223.18621 | 3.57641
-25.579006 | 105.60077 | 3.586406 | -8.370669 | 151.945552 | 3.586406 | -0.737264 | 208.137017 | 3.586406
-24.963846 | 117.629785 | 3.596403 | -7.32724 | 199.476455 | 3.596403 | -0.508458 | 262.025015 | 3.596403
-23.510362 | 136.529078 | 3.6064 | -6.70679 | 198.065273 | 3.6064 | 0 | 247.741208 | 3.601408
-23.480014 | 125.728302 | 3.616397 | -6.373137 | 173.122316 | 3.616397 | 0.311425 | 231.377595 | 3.606413
-23.281872 | 128.518486 | 3.626394 | -6.141844 | 188.119242 | 3.626394 | 1.464197 | 256.444525 | 3.611418
-21.999131 | 122.425252 | 3.63639 | -5.655298 | 207.110511 | 3.63639 | 3.012416 | 263.495364 | 3.616422
-21.447103 | 120.424095 | 3.646387 | -5.189272 | 172.760809 | 3.646387 | 4.993386 | 303.357444 | 3.621427
-21.426833 | 143.833845 | 3.656384 | -5.157119 | 191.483644 | 3.656384 | 7.817201 | 328.320386 | 3.626432
-20.838172 | 127.568388 | 3.666381 | -4.304283 | 240.294517 | 3.666381 | 11.021757 | 392.211242 | 3.631437
-20.403649 | 154.720211 | 3.676378 | -4.040475 | 221.277726 | 3.676378 | 14.600593 | 442.159662 | 3.636442
-19.754797 | 141.083359 | 3.686374 | -3.792114 | 189.84512 | 3.686374 | 19.142916 | 392.982893 | 3.641446
-19.288204 | 159.877138 | 3.696371 | -2.482219 | 219.783754 | 3.696371 | 23.89704 | 464.941445 | 3.646451
-18.507406 | 201.787105 | 3.706368 | -1.870228 | 202.08593 | 3.706368 | 29.720999 | 509.120264 | 3.651456
-18.37279 | 143.511936 | 3.716365 | -1.718786 | 219.754263 | 3.716365 | 36.106546 | 543.976688 | 3.656461
-18.441441 | 139.867973 | 3.726362 | -0.791425 | 242.072377 | 3.726362 | 43.075608 | 570.724182 | 3.661466
-17.486564 | 182.335561 | 3.736358 | 0 | 255.248207 | 3.731366 | 50.247087 | 654.756645 | 3.66647
-17.072724 | 137.820937 | 3.746355 | -0.179095 | 220.325828 | 3.736371 | 57.718722 | 708.194294 | 3.671475
-16.776569 | 162.164447 | 3.756352 | 0.64838 | 263.794489 | 3.741376 | 65.906464 | 762.633736 | 3.67648
-15.71497 | 163.265399 | 3.766349 | 1.884342 | 279.07537 | 3.746381 | 75.448917 | 829.674806 | 3.681485
-14.942323 | 161.400439 | 3.776346 | 4.26451 | 258.622954 | 3.751386 | 84.642119 | 911.66816 | 3.68649
-14.914794 | 186.640536 | 3.786342 | 7.133911 | 280.319072 | 3.75639 | 94.450114 | 942.43152 | 3.691494
-14.319815 | 169.762303 | 3.796339 | 11.379734 | 281.259343 | 3.761395 | 104.818695 | 1066.77249 | 3.696499
-13.43455 | 168.066541 | 3.806336 | 15.460679 | 326.174853 | 3.7664 | 115.530466 | 1161.115817 | 3.701504
-13.137347 | 144.967243 | 3.816333 | 20.21069 | 329.198256 | 3.771405 | 126.203074 | 1255.268488 | 3.706509
-12.95103 | 149.797211 | 3.82633 | 25.469513 | 396.530221 | 3.77641 | 137.709468 | 1331.068545 | 3.711514
-12.024929 | 159.695078 | 3.836326 | 31.449167 | 433.342278 | 3.781414 | 149.645927 | 1451.680825 | 3.716518
-11.525265 | 149.768932 | 3.846323 | 38.021515 | 456.552095 | 3.786419 | 162.079334 | 1496.289031 | 3.721523
-11.706145 | 126.612153 | 3.85632 | 45.672029 | 415.782538 | 3.791424 | 174.892545 | 1657.511481 | 3.726528
-11.166661 | 167.374181 | 3.866317 | 53.636698 | 502.625126 | 3.796429 | 187.577999 | 1779.118664 | 3.731533
-10.316648 | 173.426612 | 3.876314 | 62.016537 | 577.953517 | 3.801434 | 200.441913 | 1915.111305 | 3.736538
-10.225395 | 176.453097 | 3.88631 | 70.727767 | 599.698351 | 3.806438 | 213.944097 | 2029.760936 | 3.741542
-9.801775 | 156.369399 | 3.896307 | 80.67063 | 632.455833 | 3.811443 | 227.727101 | 2216.927043 | 3.746547
-8.407011 | 157.979408 | 3.906304 | 91.050304 | 755.574665 | 3.816448 | 240.807962 | 2334.961369 | 3.751552
-8.335128 | 180.355327 | 3.916301 | 101.870281 | 784.812024 | 3.821453 | 254.851195 | 2498.867673 | 3.756557
-7.830169 | 175.721581 | 3.926298 | 112.66178 | 813.855285 | 3.826458 | 269.151516 | 2598.637056 | 3.761562
-6.906761 | 173.810573 | 3.936294 | 124.056001 | 874.032543 | 3.831462 | 283.722631 | 2805.702645 | 3.766566
-6.808137 | 155.658751 | 3.946291 | 136.214443 | 1004.949766 | 3.836467 | 297.868238 | 3003.951518 | 3.771571
-6.369552 | 179.958758 | 3.956288 | 148.74632 | 993.809595 | 3.841472 | 311.815657 | 3221.58252 | 3.776576
-5.746179 | 217.233736 | 3.966285 | 161.280843 | 1206.771323 | 3.846477 | 326.106755 | 3371.389026 | 3.781581
-4.874968 | 215.338687 | 3.976282 | 174.611319 | 1315.575128 | 3.851482 | 340.515185 | 3597.831816 | 3.786586
-4.626054 | 168.838295 | 3.986278 | 187.854914 | 1400.613306 | 3.856486 | 355.110131 | 3790.460448 | 3.79159
-4.740544 | 185.162698 | 3.996275 | 201.457737 | 1543.50106 | 3.861491 | 369.217754 | 3998.695315 | 3.796595
-3.642855 | 220.867418 | 4.006272 | 215.216367 | 1718.067216 | 3.866496 | 384.07813 | 4201.822422 | 3.8016
-3.344717 | 194.10273 | 4.016269 | 229.586479 | 1923.156675 | 3.871501 | 398.534291 | 4449.816563 | 3.806605
-3.705051 | 225.366252 | 4.026266 | 243.356011 | 2035.086834 | 3.876506 | 412.971981 | 4619.112599 | 3.81161
-2.383267 | 219.872041 | 4.036262 | 257.961299 | 2157.542232 | 3.88151 | 427.06752 | 4874.135343 | 3.816614
-1.485746 | 234.258262 | 4.046259 | 271.931537 | 2350.759753 | 3.886515 | 441.575496 | 5022.872589 | 3.821619
-1.681154 | 230.24579 | 4.056256 | 286.983301 | 2565.817065 | 3.89152 | 455.24749 | 5278.028123 | 3.826624
-0.783583 | 248.704328 | 4.066253 | 301.31708 | 2772.14663 | 3.896525 | 469.817483 | 5539.21824 | 3.831629
0 | 216.542758 | 4.071258 | 316.210895 | 2894.317064 | 3.90153 | 483.57818 | 5822.418097 | 3.836634
0.175068 | 229.910811 | 4.076262 | 330.756101 | 3132.718138 | 3.906534 | 497.787078 | 6022.301769 | 3.841638
1.420514 | 209.60142 | 4.081267 | 345.41059 | 3356.038944 | 3.911539 | 511.182537 | 6313.345805 | 3.846643
2.889704 | 262.228416 | 4.086272 | 359.705991 | 3593.096795 | 3.916544 | 524.286776 | 6539.804923 | 3.851648
4.941099 | 268.719097 | 4.091277 | 374.261669 | 3746.492148 | 3.921549 | 537.437359 | 6808.75931 | 3.856653
7.919164 | 304.413289 | 4.096282 | 388.873222 | 4021.895464 | 3.926554 | 550.903526 | 7032.672253 | 3.861658
11.103291 | 326.013007 | 4.101286 | 403.311067 | 4211.327178 | 3.931558 | 563.432236 | 7257.481403 | 3.866662
15.465414 | 378.976491 | 4.106291 | 417.733607 | 4385.105523 | 3.936563 | 576.319249 | 7587.335376 | 3.871667
19.999844 | 377.591267 | 4.111296 | 432.415468 | 4591.550253 | 3.941568 | 588.334509 | 7894.270198 | 3.876672
25.056899 | 407.770123 | 4.116301 | 446.799345 | 4889.606681 | 3.946573 | 600.852017 | 8073.326463 | 3.881677
31.189837 | 437.010431 | 4.121306 | 461.068436 | 5123.230161 | 3.951578 | 612.411456 | 8369.420868 | 3.886682
37.566046 | 497.49362 | 4.12631 | 475.113666 | 5314.4176 | 3.956582 | 624.605797 | 8622.409776 | 3.891686
44.697597 | 516.871611 | 4.131315 | 489.790348 | 5497.686986 | 3.961587 | 635.645982 | 8893.038617 | 3.896691
51.991659 | 628.117814 | 4.13632 | 503.563212 | 5813.429281 | 3.966592 | 647.310007 | 9112.835529 | 3.901696
60.176073 | 661.613318 | 4.141325 | 517.302471 | 6007.765955 | 3.971597 | 658.6912 | 9370.754773 | 3.906701
68.023461 | 738.12061 | 4.14633 | 530.8446 | 6287.381389 | 3.976602 | 669.512333 | 9615.62472 | 3.911706
77.132877 | 810.989391 | 4.151334 | 545.069612 | 6506.997759 | 3.981606 | 680.276832 | 9911.363253 | 3.91671
86.454664 | 882.980444 | 4.156339 | 558.462878 | 6671.750788 | 3.986611 | 691.363829 | 10105.92 | 3.921715
96.657243 | 923.996046 | 4.161344 | 571.83237 | 6997.593868 | 3.991616 | 701.977116 | 10344.55 | 3.92672
107.045852 | 1016.812072 | 4.166349 | 584.211709 | 7340.620995 | 3.996621 | 712.387012 | 10627.79 | 3.931725
117.617508 | 1123.198093 | 4.171354 | 597.432052 | 7513.974231 | 4.001626 | 722.792173 | 10877.27 | 3.93673
128.605218 | 1171.907045 | 4.176358 | 610.232423 | 7788.743885 | 4.00663 | 733.134874 | 11054.1574 | 3.941734
140.386464 | 1223.018345 | 4.181363 | 622.793361 | 8074.164737 | 4.011635 | 743.201653 | 11350.12 | 3.946739
152.594088 | 1362.869094 | 4.186368 | 634.609299 | 8320.15203 | 4.01664 | 752.913635 | 11590.05 | 3.951744
164.927646 | 1546.405408 | 4.191373 | 647.151336 | 8478.869677 | 4.021645 | 762.620526 | 11855 | 3.956749
177.395484 | 1599.343586 | 4.196378 | 659.091662 | 8772.620487 | 4.02665 | 772.643529 | 12006.97 | 3.961754
190.08785 | 1743.727345 | 4.201382 | 670.80622 | 9010.915273 | 4.031654 | 781.648597 | 12214.58 | 3.966758
203.521316 | 1873.651149 | 4.206387 | 682.31211 | 9318.022932 | 4.036659 | 791.234616 | 12455.37 | 3.971763
217.01091 | 1989.323627 | 4.211392 | 694.187539 | 9583.935336 | 4.041664 | 800.630773 | 12749.92 | 3.976768
230.297404 | 2153.663264 | 4.216397 | 705.138331 | 9810.466583 | 4.046669 | 810.562236 | 12903.13893 | 3.981773
244.279767 | 2310.674723 | 4.221402 | 716.521603 | 10027.51 | 4.051674 | 819.723404 | 13158.5 | 3.986778
257.85131 | 2495.470518 | 4.226406 | 727.198786 | 10300.3 | 4.056678 | 828.707037 | 13381.1749 | 3.991782
271.872731 | 2669.352611 | 4.231411 | 738.852076 | 10443.64 | 4.061683 | 837.739979 | 13617.05 | 3.996787
285.487654 | 2881.999904 | 4.236416 | 749.509042 | 10743.08 | 4.066688 | 846.955532 | 13762.56 | 4.001792
299.920306 | 3016.306756 | 4.241421 | 760.010755 | 11048.68 | 4.071693 | 855.88154 | 14062.76 | 4.006797
314.185946 | 3225.709111 | 4.246426 | 770.505681 | 11246.88 | 4.076698 | 864.810202 | 14284.43 | 4.011802
328.44224 | 3440.200529 | 4.25143 | 781.327961 | 11477.74 | 4.081702 | 872.778196 | 14551.76 | 4.016806
342.545974 | 3617.116613 | 4.256435 | 791.128618 | 11636.69 | 4.086707 | 881.9207 | 14696.49 | 4.021811
357.212755 | 3789.795805 | 4.26144 | 801.587653 | 11894.51 | 4.091712 | 890.344698 | 14868.48 | 4.026816
371.183422 | 4066.611865 | 4.266445 | 811.532399 | 12205.57 | 4.096717 | 898.742428 | 15171.08118 | 4.031821
385.658265 | 4273.926731 | 4.27145 | 821.453841 | 12400.29 | 4.101722 | 907.18812 | 15363.82 | 4.036826
399.591963 | 4534.48887 | 4.276454 | 831.068382 | 12661.22 | 4.106726 | 916.104349 | 15568.63 | 4.04183
413.721074 | 4706.118619 | 4.281459 | 840.580308 | 12898.37 | 4.111731 | 924.659945 | 15786.76 | 4.046835
427.486571 | 4930.128286 | 4.286464 | 849.740467 | 13181.82 | 4.116736 | 932.753642 | 16053.05 | 4.05184
441.104715 | 5200.554966 | 4.291469 | 859.246495 | 13262.96027 | 4.121741 | 940.553152 | 16257.99 | 4.056845
454.55612 | 5449.273135 | 4.296474 | 868.881943 | 13578.81 | 4.126746 | 949.186334 | 16452.51 | 4.06185
468.177805 | 5684.112007 | 4.301478 | 877.861955 | 13836.68 | 4.13175 | 957.608499 | 16657.67 | 4.066854
481.880875 | 5894.115754 | 4.306483 | 886.325626 | 14068.87063 | 4.136755 | 965.490004 | 16923.01 | 4.071859
494.995746 | 6151.077751 | 4.311488 | 895.764039 | 14234.05 | 4.14176 | 972.99849 | 17155.92 | 4.076864
508.156347 | 6414.129691 | 4.316493 | 904.043711 | 14575.13 | 4.146765 | 981.248046 | 17302.34 | 4.081869
521.648822 | 6626.440546 | 4.321498 | 912.855831 | 14774.27 | 4.15177 | 989.154537 | 17504.01 | 4.086874
534.123161 | 6924.890714 | 4.326502 | 920.551101 | 15092.34 | 4.156774 | 996.77138 | 17769.84 | 4.091878
546.805839 | 7213.517871 | 4.331507 | 929.53888 | 15176.9 | 4.161779 | 1004.283082 | 17971.62 | 4.096883
558.309941 | 7445.352474 | 4.336512 | 937.320264 | 15496.99 | 4.166784 | 1012.558305 | 18140.02 | 4.101888
570.675075 | 7681.809459 | 4.341517 | 945.193827 | 15696.62 | 4.171789 | 1020.099834 | 18381.46 | 4.106893
582.962643 | 7885.546029 | 4.346522 | 952.654923 | 16012.12 | 4.176794 | 1027.483344 | 18598.95 | 4.111898
595.15137 | 8166.602961 | 4.351526 | 961.075708 | 16197.76 | 4.181798 | 1034.969022 | 18852.02 | 4.116902
606.894495 | 8393.694739 | 4.356531 | 968.626108 | 16411.32 | 4.186803 | 1042.942889 | 19028.44 | 4.121907
618.906895 | 8573.112711 | 4.361536 | 976.486612 | 16648.19045 | 4.191808 | 1050.082802 | 19256.18 | 4.126912
630.885622 | 8807.458786 | 4.366541 | 983.547215 | 16829.15 | 4.196813 | 1057.680932 | 19484.8 | 4.131917
642.193136 | 9050.552452 | 4.371546 | 990.95696 | 17029.95 | 4.201818 | 1064.565468 | 19727.67 | 4.136922
653.528442 | 9270.045613 | 4.37655 | 998.173423 | 17232.84 | 4.206822 | 1072.320855 | 19886.06 | 4.141926
665.55208 | 9518.011358 | 4.381555 | 1005.313474 | 17542.96 | 4.211827 | 1079.707261 | 20123.49658 | 4.146931
676.293546 | 9806.436449 | 4.38656 | 1012.39779 | 17802.85 | 4.216832 | 1086.527988 | 20331.81 | 4.151936
687.09979 | 10062.71 | 4.391565 | 1019.989993 | 17909.81 | 4.221837 | 1093.338682 | 20566.77 | 4.156941
697.967391 | 10322.01 | 4.39657 | 1027.110166 | 18085.68 | 4.226842 | 1100.728275 | 20736.26 | 4.161946
708.984002 | 10522.9 | 4.401574 | 1033.667271 | 18426.7 | 4.231846 | 1108.064455 | 20918.38 | 4.16695
719.641042 | 10739.15 | 4.406579 | 1040.372438 | 18647.65066 | 4.236851 | 1115.166555 | 21135.97 | 4.171955
730.009008 | 10951.62 | 4.411584 | 1047.982277 | 18800.38 | 4.241856 | 1121.803941 | 21434.27 | 4.17696
739.838241 | 11262.92 | 4.416589 | 1054.534374 | 19005.92 | 4.246861 | 1129.453936 | 21608.16 | 4.181965
750.503618 | 11434.42 | 4.421594 | 1061.068626 | 19230.79 | 4.251866 | 1136.192242 | 21815.28 | 4.18697
760.930969 | 11654.61 | 4.426598 | 1067.699609 | 19534.17 | 4.25687 | 1142.574739 | 22004.60878 | 4.191974
770.801016 | 11928.67 | 4.431603 | 1074.925113 | 19577.37 | 4.261875 | 1149.231043 | 22266.49 | 4.196979
780.810329 | 12163.23 | 4.436608 | 1081.35328 | 19837.06 | 4.26688 | 1156.059875 | 22434.72846 | 4.201984
790.66274 | 12389.91 | 4.441613 | 1087.977897 | 20093.04 | 4.271885 | 1163.144932 | 22664.54 | 4.206989
800.15059 | 12633.58 | 4.446618 | 1094.534755 | 20281.9 | 4.27689 | 1169.780364 | 22870.89 | 4.211994
809.649181 | 12845.31 | 4.451622 | 1101.572527 | 20482.62 | 4.281894 | 1175.914204 | 23131.91 | 4.216998
819.038353 | 13047.32 | 4.456627 | 1107.971437 | 20681.1 | 4.286899 | 1182.851329 | 23279.17 | 4.222003
828.754354 | 13368.22 | 4.461632 | 1114.300235 | 20919.06 | 4.291904 | 1189.426029 | 23507.92 | 4.227008
838.142228 | 13564.9394 | 4.466637 | 1120.675771 | 21186.92 | 4.296909 | 1195.855147 | 23698.66 | 4.232013
847.216897 | 13778.23 | 4.471642 | 1127.379328 | 21277.68 | 4.301914 | 1202.18047 | 23943.76 | 4.237018
855.769469 | 13999.41 | 4.476646 | 1133.51048 | 21484.17 | 4.306918 | 1208.952643 | 24110 | 4.242022
865.528142 | 14167.95 | 4.481651 | 1139.95372 | 21736.15 | 4.311923 | 1215.752214 | 24312.84 | 4.247027
874.647197 | 14416.22 | 4.486656 | 1146.106586 | 21966.64 | 4.316928 | 1221.647785 | 24540.38 | 4.252032
883.149341 | 14691.73 | 4.491661 | 1153.197087 | 22070.51 | 4.321933 | 1227.789867 | 24846.58 | 4.257037
891.900988 | 14908.18 | 4.496666 | 1159.094191 | 22366.19359 | 4.326938 | 1234.553705 | 24944.25 | 4.262042
900.313566 | 15060.65 | 4.50167 | 1165.521738 | 22549.82 | 4.331942 | 1240.538837 | 25190.88436 | 4.267046
908.800744 | 15328.24 | 4.506675 | 1171.661982 | 22813.28 | 4.336947 | 1246.641881 | 25422.63 | 4.272051
917.170495 | 15595.46 | 4.51168 | 1178.143962 | 23032.9 | 4.341952 | 1252.644032 | 25651.16 | 4.277056
925.159346 | 15823.53 | 4.516685 | 1183.921055 | 23209.8 | 4.346957 | 1259.113396 | 25805.28 | 4.282061
934.256018 | 15948.34283 | 4.52169 | 1189.758198 | 23454.04 | 4.351962 | 1265.361045 | 26033.33 | 4.287066
942.401052 | 16191.83318 | 4.526694 | 1195.821331 | 23620.07 | 4.356966 | 1271.043058 | 26236.52 | 4.29207
950.589504 | 16412.73 | 4.531699 | 1202.306529 | 23796.77 | 4.361971 | 1276.969612 | 26446.56 | 4.297075
958.691649 | 16664.38 | 4.536704 | 1207.882247 | 24089.1 | 4.366976 | 1283.691251 | 26579.24 | 4.30208
967.095781 | 16851.04 | 4.541709 | 1213.898647 | 24204.48636 | 4.371981 | 1289.971643 | 26802.81 | 4.307085
974.911344 | 17043.56945 | 4.546714 | 1219.821101 | 24457.45 | 4.376986 | 1295.658426 | 27020.86 | 4.31209
983.099108 | 17240.67 | 4.551718 | 1226.056108 | 24594.14 | 4.38199 | 1301.391841 | 27269.01 | 4.317094
990.829086 | 17591.1 | 4.556723 | 1231.833733 | 24864.64 | 4.386995 | 1307.937681 | 27476.83 | 4.322099
998.877849 | 17696.7 | 4.561728 | 1237.662243 | 25036.25 | 4.392 | 1314.277748 | 27644.63 | 4.327104
1006.408266 | 17935.91 | 4.566733 | 1243.746801 | 25297.3 | 4.397005 | 1320.023032 | 27856.97 | 4.332109
1014.082166 | 18190.75 | 4.571738 | 1250.103203 | 25448.41 | 4.40201 | 1325.611531 | 28107 | 4.337114
1021.805701 | 18418.31 | 4.576742 | 1255.804712 | 25667.67 | 4.407014 | 1332.186061 | 28212.67 | 4.342118
1029.658972 | 18666.78 | 4.581747 | 1261.863747 | 25926.9 | 4.412019 | 1337.961166 | 28416.45 | 4.347123
1036.930374 | 18827.14508 | 4.586752 | 1267.845203 | 26139.98 | 4.417024 | 1343.982174 | 28675.31 | 4.352128
1043.903383 | 19041.51 | 4.591757 | 1274.029541 | 26296.62808 | 4.422029 | 1349.487849 | 28914.99 | 4.357133
1050.927682 | 19307.12 | 4.596762 | 1279.651482 | 26462.2 | 4.427034 | 1356.013102 | 29092.51 | 4.362138
1058.953484 | 19393.616 | 4.601766 | 1285.197539 | 26737.87 | 4.432038 | 1361.46851 | 29312.06 | 4.367142
1066.09396 | 19671.20297 | 4.606771 | 1290.804356 | 26918.3 | 4.437043 | 1367.242821 | 29526.23 | 4.372147
1073.689212 | 19924.45 | 4.611776 | 1297.109069 | 27065.97 | 4.442048 | 1372.971223 | 29705.83 | 4.377152
1079.932275 | 20176.26 | 4.616781 | 1302.53872 | 27288.78 | 4.447053 | 1378.746314 | 29875.64 | 4.382157
1087.477462 | 20294.84 | 4.621786 | 1308.390565 | 27510.04 | 4.452058 | 1384.741096 | 30146.52 | 4.387162
1094.855512 | 20534.93 | 4.62679 | 1313.509954 | 27810.67 | 4.457062 | 1389.92721 | 30402.99 | 4.392166
1101.75372 | 20773.54 | 4.631795 | 1319.797665 | 27900.14816 | 4.462067 | 1394.911698 | 30620.04 | 4.397171
1108.164597 | 21019.41 | 4.6368 | 1325.594475 | 28166.8 | 4.467072 | 1401.085247 | 30775.09 | 4.402176
1115.238886 | 21152.58 | 4.641805 | 1330.545495 | 28400.34 | 4.472077 | 1406.531021 | 30988.14396 | 4.407181
1122.054197 | 21383.49 | 4.64681 | 1335.65185 | 28610.23 | 4.477082 | 1411.792888 | 31200.03 | 4.412186
1128.93194 | 21627.39 | 4.651814 | 1341.457228 | 28804.65066 | 4.482086 | 1417.112278 | 31418.83 | 4.41719
1135.194609 | 21888.17 | 4.656819 | 1346.745598 | 28976.23 | 4.487091 | 1422.985655 | 31590.85 | 4.422195
1142.138086 | 22037.45 | 4.661824 | 1352.002726 | 29192.39 | 4.492096 | 1428.504674 | 31803.69 | 4.4272
1148.881684 | 22262.69 | 4.666829 | 1357.358216 | 29411.16 | 4.497101 | 1433.275338 | 32084.92 | 4.432205
1155.07682 | 22484.42 | 4.671834 | 1363.2943 | 29574.21 | 4.502106 | 1437.822337 | 32283.19 | 4.43721
1161.112609 | 22690.14 | 4.676838 | 1368.673009 | 29812.1 | 4.50711 | 1443.401867 | 32467.11 | 4.442214
1167.972292 | 22902.92972 | 4.681843 | 1373.770097 | 30062.29 | 4.512115 | 1448.692557 | 32667.4 | 4.447219
1174.151052 | 23155.19 | 4.686848 | 1378.99582 | 30262.19 | 4.51712 | 1453.869197 | 32889.09 | 4.452224
1180.811225 | 23309.86 | 4.691853 | 1384.829873 | 30448.26 | 4.522125 | 1458.933353 | 33100.03 | 4.457229
1186.60406 | 23567.94 | 4.696858 | 1389.897595 | 30585.32 | 4.52713 | 1464.853233 | 33242.95 | 4.462234
1193.295585 | 23711 | 4.701862 | 1394.809457 | 30902.93 | 4.532134 | 1469.635039 | 33467.61 | 4.467238
1199.000291 | 23919.06 | 4.706867 | 1400.087357 | 31023.85 | 4.537139 | 1474.379501 | 33701.24 | 4.472243
1205.487455 | 24156.79 | 4.711872 | 1405.930289 | 31194.26 | 4.542144 | 1478.944541 | 33965.45 | 4.477248
1211.616972 | 24425.56 | 4.716877 | 1411.153134 | 31462.74 | 4.547149 | 1484.429352 | 34064.55 | 4.482253
1218.109762 | 24568.88 | 4.721882 | 1416.121021 | 31690.39 | 4.552154 | 1489.399221 | 34344.10564 | 4.487258
1224.095945 | 24739.63 | 4.726886 | 1421.203642 | 31927.78 | 4.557158 | 1494.06876 | 34552.73 | 4.492262
1230.030435 | 25051.59 | 4.731891 | 1426.606745 | 32041.95 | 4.562163 | 1499.075008 | 34721.16 | 4.497267
1235.592126 | 25230.2 | 4.736896 | 1431.642029 | 32251.68 | 4.567168 | 1505.003612 | 34882 | 4.502272
1242.115269 | 25404.65 | 4.741901 | 1436.869564 | 32465.82 | 4.572173 | 1509.706824 | 35108.52 | 4.507277
1248.026417 | 25660.67 | 4.746906 | 1441.666798 | 32710.42 | 4.577178 | 1514.778431 | 35336.16 | 4.512282
1253.520639 | 25864.53 | 4.75191 | 1447.270615 | 32821.89 | 4.582182 | 1519.252974 | 35566.22 | 4.517286
1258.971768 | 26077.15 | 4.756915 | 1452.641991 | 33050.45 | 4.587187 | 1524.940718 | 35685.81 | 4.522291
1264.993626 | 26233.44 | 4.76192 | 1457.277147 | 33256.23 | 4.592192 | 1529.64826 | 35937.78 | 4.527296
1271.150648 | 26407.6 | 4.766925 | 1462.409082 | 33536.75 | 4.597197 | 1534.219306 | 36134.64 | 4.532301
1276.836443 | 26681 | 4.77193 | 1468.254568 | 33672.78 | 4.602202 | 1538.933026 | 36387.01 | 4.537306
1282.529867 | 26899.65 | 4.776934 | 1473.044783 | 33898.46 | 4.607206 | 1544.389719 | 36527.85 | 4.54231
1288.725506 | 27100.26 | 4.781939 | 1477.723234 | 34065.77 | 4.612211 | 1549.200101 | 36731.76 | 4.547315
1294.403317 | 27309.56 | 4.786944 | 1482.417039 | 34345.20664 | 4.617216 | 1553.941483 | 36930.61 | 4.55232
1300.129478 | 27516.61 | 4.791949 | 1488.125664 | 34476.6 | 4.622221 | 1558.07784 | 37221.01311 | 4.557325
1305.132444 | 27743.21 | 4.796954 | 1493.008172 | 34739.9 | 4.627226 | 1563.076986 | 37322.90945 | 4.56233
1311.016852 | 27940.86 | 4.801958 | 1497.686983 | 34945.88 | 4.63223 | 1568.25275 | 37536.69 | 4.567334
1316.369203 | 28081.69 | 4.806963 | 1502.331114 | 35130.91 | 4.637235 | 1573.006404 | 37801.68 | 4.572339
1322.155362 | 28341.02743 | 4.811968 | 1508.325333 | 35273.21 | 4.64224 | 1577.534773 | 37998.56 | 4.577344
1327.782764 | 28586.98 | 4.816973 | 1513.46997 | 35506.32 | 4.647245 | 1582.90595 | 38132.5 | 4.582349
1333.810717 | 28739.21 | 4.821978 | 1517.853411 | 35728.07 | 4.65225 | 1587.59947 | 38381.85 | 4.587354
1339.173911 | 28839.96 | 4.826982 | 1522.714993 | 35990.37 | 4.657254 | 1591.83421 | 38643.33 | 4.592358
1344.659486 | 29165.52 | 4.831987 | 1528.33507 | 36038.55 | 4.662259 | 1596.262996 | 38874.85 | 4.597363
1349.862635 | 29387.59 | 4.836992 | 1533.189141 | 36272.7758 | 4.667264 | 1601.408459 | 39024.53 | 4.602368
1355.697766 | 29532.97 | 4.841997 | 1537.855536 | 36501.36 | 4.672269 | 1606.094636 | 39250.27 | 4.607373
1361.096848 | 29723.85 | 4.847002 | 1543.059612 | 36836.83 | 4.677274 | 1610.060992 | 39469.31 | 4.612378
1366.402245 | 29969.91 | 4.852006 | 1548.599318 | 36949.55 | 4.682278 | 1614.132556 | 39672.84 | 4.617382
1372.001246 | 30231.75 | 4.857011 | 1553.447829 | 37134.13 | 4.687283 | 1619.345591 | 39783.64 | 4.622387
1377.493175 | 30381.3 | 4.862016 | 1557.9252 | 37425.66 | 4.692288 | 1623.941828 | 39982.95 | 4.627392
1382.694613 | 30560.85 | 4.867021 | 1563.002108 | 37667.76 | 4.697293 | 1628.43779 | 40244.37 | 4.632397
1387.575997 | 30817.83 | 4.872026 | 1567.848582 | 37709.87 | 4.702298 | 1632.435917 | 40491.28 | 4.637402
1392.865209 | 31073.46 | 4.87703 | 1572.294814 | 38002.22 | 4.707302 | 1637.064683 | 40657.82 | 4.642406
1398.508322 | 31208.11 | 4.882035 | 1576.92244 | 38133.34 | 4.712307 | 1641.846611 | 40828.18 | 4.647411
1403.924187 | 31400.63 | 4.88704 | 1581.102797 | 38388.73 | 4.717312 | 1646.203766 | 41064.4 | 4.652416
1409.338782 | 31614.71 | 4.892045 | 1586.320734 | 38564.86 | 4.722317 | 1650.318196 | 41281.57 | 4.657421
1413.653051 | 31826.48 | 4.89705 | 1591.129029 | 38805.82 | 4.727322 | 1655.20673 | 41428.49 | 4.662426
1419.618283 | 32002.15 | 4.902054 | 1595.677845 | 39034.05 | 4.732326 | 1659.387633 | 41637.3 | 4.66743
1424.732337 | 32205.75 | 4.907059 | 1600.141955 | 39231.97 | 4.737331 | 1664.120147 | 41866.3 | 4.672435
1429.919606 | 32441.27291 | 4.912064 | 1605.492804 | 39404.39 | 4.742336 | 1668.466196 | 42098.26 | 4.67744
1434.727309 | 32622.99 | 4.917069 | 1609.998528 | 39561.80406 | 4.747341 | 1673.453076 | 42230.29 | 4.682445
1440.346733 | 32783.9 | 4.922074 | 1614.61643 | 39744.22 | 4.752346 | 1677.59283 | 42478.6 | 4.68745
1445.835051 | 33010.8 | 4.927078 | 1619.312252 | 40034.68 | 4.75735 | 1681.684141 | 42721.43 | 4.692454
1450.560491 | 33247.28 | 4.932083 | 1624.731948 | 40166.18 | 4.762355 | 1685.395164 | 42937.3 | 4.697459
1455.355041 | 33461.97 | 4.937088 | 1629.025839 | 40411.38 | 4.76736 | 1690.72556 | 43006.55 | 4.702464
1461.031329 | 33640.78 | 4.942093 | 1633.795408 | 40637.1 | 4.772365 | 1695.308248 | 43260.02 | 4.707469
1466.097074 | 33789.45 | 4.947098 | 1638.393815 | 40893.20259 | 4.77737 | 1699.798493 | 43521.87 | 4.712474
1471.104267 | 34028.3 | 4.952102 | 1643.185327 | 40936.15 | 4.782374 | 1703.79644 | 43748.45 | 4.717478
1476.16232 | 34283.61074 | 4.957107 | 1648.133029 | 41194.39 | 4.787379 | 1708.562732 | 43881.78 | 4.722483
1481.583582 | 34410.41 | 4.962112 | 1652.150667 | 41495.04 | 4.792384 | 1712.775868 | 44033.6 | 4.727488
1487.19432 | 34649.48 | 4.967117 | 1656.725459 | 41690.7 | 4.797389 | 1716.721291 | 44296.02 | 4.732493
1491.965857 | 34825.31 | 4.972122 | 1661.584233 | 41829.9 | 4.802394 | 1721.207555 | 44524.29 | 4.737498
1497.036296 | 35048.07 | 4.977126 | 1666.071359 | 42015.41 | 4.807398 | 1726.121 | 44658.39 | 4.742502
1502.815687 | 35235.2 | 4.982131 | 1670.11672 | 42289.8 | 4.812403 | 1730.146777 | 44867.46045 | 4.747507
1507.912554 | 35463.04 | 4.987136 | 1674.726153 | 42476.71 | 4.817408 | 1734.490908 | 45120 | 4.752512
1512.599424 | 35664.54 | 4.992141 | 1679.562141 | 42598.21 | 4.822413 | 1738.613279 | 45345.94 | 4.757517
1517.439902 | 35948.62 | 4.997146 | 1684.467092 | 42820.44 | 4.827418 | 1743.176855 | 45510.07 | 4.762522
1522.659669 | 36072.02 | 5.00215 | 1688.483098 | 43010.58 | 4.832422 | 1747.37855 | 45717.87 | 4.767526
1527.620457 | 36241.09 | 5.007155 | 1692.758605 | 43277.58 | 4.837427 | 1751.400469 | 45985.57 | 4.772531
1532.60741 | 36461.44 | 5.01216 | 1698.260488 | 43290.6 | 4.842432 | 1754.881792 | 46169.37 | 4.777536
1537.695308 | 36694.78 | 5.017165 | 1703.073978 | 43596.32 | 4.847437 | 1760.064546 | 46241.51 | 4.782541
1543.338627 | 36778.98 | 5.02217 | 1707.501432 | 43809.13583 | 4.852442 | 1764.550255 | 46486.49 | 4.787546
1548.663401 | 36983.55 | 5.027174 | 1711.606646 | 44017.37 | 4.857446 | 1768.538682 | 46721.22647 | 4.79255
1553.550628 | 37239.14 | 5.032179 | 1717.290246 | 44200.5 | 4.862451 | 1772.200341 | 46978.05 | 4.797555
1558.831558 | 37477.11 | 5.037184 | 1721.799048 | 44461.53 | 4.867456 | 1777.224562 | 47124.54 | 4.80256
1564.436824 | 37629.71 | 5.042189 | 1725.902813 | 44666.92 | 4.872461 | 1781.293472 | 47324.65825 | 4.807565
1569.189566 | 37882.08 | 5.047194 | 1729.996961 | 44914.65 | 4.877466 | 1785.176907 | 47567.17 | 4.81257
1573.922192 | 38050.21 | 5.052198 | 1735.363236 | 45056.35 | 4.88247 | 1788.871323 | 47795.08 | 4.817574
1579.360206 | 38296.88 | 5.057203 | 1739.561858 | 45227.31 | 4.887475 | 1793.440525 | 47919.32 | 4.822579
1584.764633 | 38430.41 | 5.062208 | 1743.836673 | 45400.08019 | 4.89248 | 1797.748951 | 48139.73 | 4.827584
1590.362616 | 38637.97 | 5.067213 | 1748.11054 | 45675.85 | 4.897485 | 1801.443114 | 48339.34 | 4.832589
1595.408931 | 38864.62 | 5.072218 | 1753.319985 | 45766.92 | 4.90249 | 1805.279997 | 48561.31 | 4.837594
1599.720212 | 39115.5 | 5.077222 | 1758.290858 | 46069.15 | 4.907494 | 1810.170378 | 48748.57 | 4.842598
1605.168376 | 39264.69 | 5.082227 | 1762.244444 | 46286.8 | 4.912499 | 1813.993173 | 48949.37 | 4.847603
1610.027681 | 39487.33 | 5.087232 | 1766.363157 | 46483.44 | 4.917504 | 1817.914261 | 49184.96 | 4.852608
1615.05326 | 39676.14 | 5.092237 | 1771.31846 | 46601.25 | 4.922509 | 1821.999141 | 49391.39 | 4.857613
1619.722928 | 39896.8 | 5.097242 | 1775.704795 | 46838.11 | 4.927514 | 1826.660499 | 49512.76 | 4.862618
1625.559885 | 40040.79 | 5.102246 | 1780.590251 | 47082.97 | 4.932518 | 1830.815428 | 49711.03 | 4.867622
1630.758717 | 40264.35 | 5.107251 | 1784.59898 | 47367.79 | 4.937523 | 1834.874424 | 49961.44 | 4.872627
1636.201177 | 40470.33 | 5.112256 | 1789.869136 | 47366.22 | 4.942528 | 1838.216131 | 50214.91 | 4.877632
1641.094951 | 40706.6 | 5.117261 | 1794.30942 | 47655.39 | 4.947533 | 1843.228369 | 50360.2 | 4.882637
1646.415723 | 40831.82 | 5.122266 | 1798.583424 | 47869.08 | 4.952538 | 1847.019997 | 50596.45 | 4.887642
1651.303702 | 41081.12 | 5.12727 | 1803.106581 | 48096.14 | 4.957542 | 1850.304573 | 50794.57 | 4.892646
1656.283224 | 41286.43 | 5.132275 | 1807.824104 | 48282.84 | 4.962547 | 1854.587114 | 51007.26 | 4.897651
1660.976843 | 41535.59 | 5.13728 | 1812.078171 | 48528.09506 | 4.967552 | 1858.896629 | 51198.36 | 4.902656
1666.317041 | 41651.64 | 5.142285 | 1816.081111 | 48688.13 | 4.972557 | 1863.180591 | 51320.66 | 4.907661
1671.635834 | 41837.11 | 5.14729 | 1820.503194 | 48905.66 | 4.977562 | 1866.610466 | 51581.65 | 4.912666
1676.291599 | 42079.9758 | 5.152294 | 1825.378752 | 49032.26 | 4.982566 | 1870.399301 | 51788.39 | 4.91767
1681.187313 | 42311.78 | 5.157299 | 1829.925249 | 49262.57 | 4.987571 | 1875.418427 | 51928.38568 | 4.922675
1686.418383 | 42466.74 | 5.162304 | 1834.318059 | 49519.6 | 4.992576 | 1879.033867 | 52148 | 4.92768
1691.520541 | 42689.73 | 5.167309 | 1838.469264 | 49777.92 | 4.997581 | 1883.150733 | 52363.59 | 4.932685
1696.543268 | 42925.78 | 5.172314 | 1843.550072 | 49785.17 | 5.002586 | 1886.905673 | 52643.22 | 4.93769
1700.850543 | 43211.7 | 5.177318 | 1848.034766 | 50076.38 | 5.00759 | 1891.893026 | 52778.96 | 4.942694
1706.624334 | 43273.69 | 5.182323 | 1852.309434 | 50273.59 | 5.012595 | 1895.517987 | 52953.37 | 4.947699
1711.922279 | 43513.72 | 5.187328 | 1856.865709 | 50539.34 | 5.0176 | 1899.543047 | 53159.84 | 4.952704
1716.13563 | 43741.87 | 5.192333 | 1861.767756 | 50603.43 | 5.022605 | 1903.592429 | 53387.27 | 4.957709
1720.64999 | 43989.06 | 5.197338 | 1866.160815 | 50851.72 | 5.02761 | 1908.369645 | 53541.8 | 4.962714
1725.683541 | 44149.59 | 5.202342 | 1870.224011 | 51051.04 | 5.032614 | 1912.126783 | 53755.88 | 4.967718
1730.812201 | 44323.11 | 5.207347 | 1874.869338 | 51366.83691 | 5.037619 | 1915.737219 | 54020.09 | 4.972723
1735.548493 | 44541.13 | 5.212352 | 1880.05162 | 51469.33 | 5.042624 | 1919.645132 | 54247.15677 | 4.977728
1740.116042 | 44776.71 | 5.217357 | 1883.937322 | 51739.55 | 5.047629 | 1924.045922 | 54371.67 | 4.982733
1744.962618 | 44886.82 | 5.222362 | 1888.15938 | 51902.59 | 5.052634 | 1928.328815 | 54567.68 | 4.987738
1750.270709 | 45108.13 | 5.227366 | 1892.597645 | 52115.85 | 5.057638 | 1931.943681 | 54768.17 | 4.992742
1754.730651 | 45358.19 | 5.232371 | 1897.821185 | 52202.46 | 5.062643 | 1935.298903 | 55047.53 | 4.997747
1759.57973 | 45570.28 | 5.237376 | 1902.105449 | 52474.80412 | 5.067648 | 1939.878441 | 55212.71 | 5.002752
1764.545148 | 45716.18 | 5.242381 | 1905.974224 | 52740.15 | 5.072653 | 1943.919957 | 55365.84 | 5.007757
1769.22273 | 45980.43 | 5.247386 | 1910.235553 | 52960.39 | 5.077658 | 1947.24479 | 55597.77 | 5.012762
1774.313692 | 46149.71 | 5.25239 | 1915.262554 | 53105.28 | 5.082662 | 1950.925778 | 55869.3 | 5.017766
1778.824652 | 46396.51 | 5.257395 | 1919.470475 | 53303.55 | 5.087667 | 1955.795335 | 55986.15 | 5.022771
1784.023557 | 46550.48 | 5.2624 | 1923.756533 | 53527.86 | 5.092672 | 1959.652823 | 56173.13 | 5.027776
1788.999068 | 46676.43 | 5.267405 | 1927.695217 | 53729.26 | 5.097677 | 1963.513598 | 56419.97 | 5.032781
1793.507203 | 46981.86 | 5.27241 | 1932.949326 | 53921.32 | 5.102682 | 1967.225685 | 56663.4 | 5.037786
1797.757754 | 47196.78 | 5.277414 | 1936.971366 | 54135.73478 | 5.107686 | 1971.591474 | 56801.78 | 5.04279
1803.036761 | 47317.55 | 5.282419 | 1940.910511 | 54330.83 | 5.112691 | 1975.504841 | 57033.34 | 5.047795
1808.11333 | 47539.97 | 5.287424 | 1945.363092 | 54503.78895 | 5.117696 | 1979.08768 | 57244.02 | 5.0528
1812.497799 | 47772.36 | 5.292429 | 1950.555446 | 54615.45 | 5.122701 | 1982.944021 | 57476.62124 | 5.057805
1817.270193 | 47975.52 | 5.297434 | 1954.696919 | 54909.03 | 5.127706 | 1987.492403 | 57592.14 | 5.06281
1822.644788 | 48130.88 | 5.302438 | 1958.879041 | 55182.44228 | 5.13271 | 1991.201912 | 57752.91 | 5.067814
1827.455679 | 48345.43 | 5.307443 | 1963.076269 | 55296.84 | 5.137715 | 1994.979426 | 58016.48 | 5.072819
1831.814789 | 48621.4 | 5.312448 | 1968.039615 | 55441.15 | 5.14272 | 1998.811596 | 58243.8 | 5.077824
1836.175642 | 48812.48 | 5.317453 | 1972.14957 | 55772 | 5.147725 | 2003.426517 | 58377.02 | 5.082829
1841.224323 | 48962.03 | 5.322458 | 1976.282783 | 55935.9 | 5.15273 | 2007.203447 | 58644.46 | 5.087834
1846.234226 | 49143.96 | 5.327462 | 1980.267172 | 56161.94 | 5.157734 | 2010.931278 | 58848.19 | 5.092838
1850.877703 | 49427.58428 | 5.332467 | 1985.390553 | 56251.43 | 5.162739 | 2014.588741 | 59086.56 | 5.097843
1855.088701 | 49681.82 | 5.337472 | 1989.523284 | 56514.08 | 5.167744 | 2018.843149 | 59218.26 | 5.102848
1860.009302 | 49778.69 | 5.342477 | 1993.740159 | 56729.05 | 5.172749 | 2022.808396 | 59408.48 | 5.107853
1864.687457 | 49971.1 | 5.347482 | 1998.256982 | 56917.88 | 5.177754 | 2026.52721 | 59658.44 | 5.112858
1868.685452 | 50246.78 | 5.352486 | 2003.265004 | 57045.89 | 5.182758 | 2030.193643 | 59873.59 | 5.117862
1873.293278 | 50478.51 | 5.357491 | 2007.55263 | 57317.46 | 5.187763 | 2034.565686 | 59996.91 | 5.122867
1878.025972 | 50591.31 | 5.362496 | 2011.677209 | 57519.84 | 5.192768 | 2038.436401 | 60212.01 | 5.127872
1882.921928 | 50785.7 | 5.367501 | 2016.035131 | 57736.62 | 5.197773 | 2041.530791 | 60417.16 | 5.132877
1887.423091 | 50983.67 | 5.372506 | 2020.950234 | 57817.42 | 5.202778 | 2045.203537 | 60685.46 | 5.137882
1891.715179 | 51201.85 | 5.37751 | 2025.470959 | 58094.21 | 5.207782 | 2049.810598 | 60842.1 | 5.142886
1897.126711 | 51378.99 | 5.382515 | 2029.29318 | 58321.94 | 5.212787 | 2053.393322 | 61053.01 | 5.147891
1902.027309 | 51564.63 | 5.38752 | 2033.78451 | 58545.19648 | 5.217792 | 2057.112054 | 61197.3 | 5.152896
1906.386289 | 51824.94 | 5.392525 | 2039.078103 | 58706.52 | 5.222797 | 2060.888992 | 61480.64 | 5.157901
1910.911631 | 52026.57 | 5.39753 | 2042.764003 | 58901.1 | 5.227802 | 2065.567291 | 61600.42 | 5.162906
1915.801064 | 52190.64 | 5.402534 | 2047.020531 | 59263.5 | 5.232806 | 2069.092462 | 61841.08 | 5.16791
1920.715913 | 52384.42 | 5.407539 | 2051.084025 | 59431.7 | 5.237811 | 2072.58537 | 62121.45 | 5.172915
1925.159332 | 52627 | 5.412544 | 2056.174408 | 59470.51 | 5.242816 | 2076.134703 | 62328.71 | 5.17792
1929.454669 | 52873.69 | 5.417549 | 2060.141528 | 59738.12 | 5.247821 | 2080.543369 | 62431.26023 | 5.182925
1934.76422 | 52981.45 | 5.422554 | 2063.88593 | 59964.65 | 5.252826 | 2084.096653 | 62636.28 | 5.18793
1939.346331 | 53195.49 | 5.427558 | 2068.377461 | 60114 | 5.25783 | 2087.753668 | 62875.48 | 5.192934
1943.693955 | 53400.23 | 5.432563 | 2073.409774 | 60249.35 | 5.262835 | 2091.237877 | 63081.34 | 5.197939
1948.064366 | 53672.97 | 5.437568 | 2077.608991 | 60604.24 | 5.26784 | 2096.117637 | 63186.8 | 5.202944
1952.970991 | 53837.24 | 5.442573 | 2081.624415 | 60828.87 | 5.272845 | 2099.607369 | 63413.02 | 5.207949
1958.097295 | 53991.06 | 5.447578 | 2085.69408 | 60961.03 | 5.27785 | 2103.188887 | 63616.21 | 5.212954
1962.076935 | 54205.69 | 5.452582 | 2090.757095 | 61094.74 | 5.282854 | 2106.679218 | 63894.56 | 5.217958
1966.138244 | 54471.80513 | 5.457587 | 2094.493618 | 61345.32 | 5.287859 | 2111.095126 | 64020.32 | 5.222963
1971.908261 | 54574.74 | 5.462592 | 2098.72664 | 61581.29 | 5.292864 | 2115.25729 | 64243.7 | 5.227968
1976.454668 | 54796.94 | 5.467597 | 2103.291304 | 61780.51 | 5.297869 | 2118.51581 | 64435.99 | 5.232973
1980.920535 | 55018.97 | 5.472602 | 2107.799654 | 61913.78 | 5.302874 | 2122.588401 | 64666.53 | 5.237978
1985.10808 | 55293.4 | 5.477606 | 2111.878907 | 62077.3 | 5.307878 | 2126.830359 | 64820.85 | 5.242982
1990.400255 | 55379.18 | 5.482611 | 2115.953763 | 62373.4 | 5.312883 | 2130.508618 | 65054.97 | 5.247987
1994.850623 | 55612.4 | 5.487616 | 2120.220145 | 62588.39113 | 5.317888 | 2133.871671 | 65295.49 | 5.252992
1999.331638 | 55836.67 | 5.492621 | 2125.247278 | 62700.94 | 5.322893 | 2137.192256 | 65568.2 | 5.257997
2003.501003 | 56137.78 | 5.497626 | 2129.120839 | 62992.82 | 5.327898 | 2141.780461 | 65631.4 | 5.263002
2008.59182 | 56243.77 | 5.50263 | 2133.347626 | 63180.74 | 5.332902 | 2145.40984 | 65850.46 | 5.268006
2012.981965 | 56412.68621 | 5.507635 | 2137.646359 | 63357.25 | 5.337907 | 2149.012598 | 66050.8 | 5.273011
2017.686949 | 56651.75 | 5.51264 | 2142.049853 | 63564.26 | 5.342912 | 2152.327618 | 66296.03 | 5.278016
2021.690295 | 56910.97 | 5.517645 | 2146.500179 | 63799.57 | 5.347917 | 2156.768943 | 66492.46 | 5.283021
2026.625932 | 57055.5 | 5.52265 | 2150.70521 | 64007.67 | 5.352922 | 2160.383764 | 66674.47 | 5.288026
2031.243619 | 57254.07 | 5.527654 | 2154.24079 | 64234.9 | 5.357926 | 2163.902076 | 66881.76 | 5.29303
2035.610796 | 57454.15 | 5.532659 | 2159.342253 | 64287.76 | 5.362931 | 2167.306007 | 67092.75 | 5.298035
2039.824319 | 57699.47 | 5.537664 | 2163.480963 | 64559.82115 | 5.367936 | 2171.944587 | 67222.12 | 5.30304
2044.264013 | 57840.89 | 5.542669 | 2167.119461 | 64831.83 | 5.372941 | 2176.021951 | 67471 | 5.308045
2048.883744 | 58056.16 | 5.547674 | 2170.948515 | 65009.69 | 5.377946 | 2179.664436 | 67747.29 | 5.31305
2053.448934 | 58286.93 | 5.552678 | 2175.897236 | 65115.35 | 5.38295 | 2182.415748 | 67940.15 | 5.318054
2057.385316 | 58532.54 | 5.557683 | 2180.224658 | 65352.33 | 5.387955 | 2186.829772 | 68019.49581 | 5.323059
2062.354893 | 58614.14 | 5.562688 | 2183.740355 | 65628.65 | 5.39296 | 2190.505398 | 68240.6 | 5.328064
2067.151542 | 58823.26 | 5.567693 | 2188.150129 | 65779.27 | 5.397965 | 2194.291591 | 68532.74 | 5.333069
2071.341279 | 59017.29 | 5.572698 | 2193.043188 | 65943.39 | 5.40297 | 2197.73868 | 68722.75 | 5.338074
2075.310171 | 59268.39 | 5.577702 | 2196.842839 | 66252.42 | 5.407974 | 2202.07165 | 68856.09 | 5.343078
2080.078575 | 59428.65 | 5.582707 | 2200.657691 | 66397.71324 | 5.412979 | 2205.687011 | 69039.73 | 5.348083
2085.170069 | 59632.39 | 5.587712 | 2204.910707 | 66633.3 | 5.417984 | 2209.273067 | 69249.46 | 5.353088
2089.591915 | 59873.6 | 5.592717 | 2209.182635 | 66757.89 | 5.422989 | 2212.781381 | 69470.62 | 5.358093
2093.679245 | 60085.58 | 5.597722 | 2213.241302 | 67023.07 | 5.427994 | 2217.601862 | 69627.64 | 5.363098
2098.559127 | 60248.66 | 5.602726 | 2217.209901 | 67221.88 | 5.432998 | 2221.06995 | 69816.02 | 5.368102
2102.873102 | 60487.25 | 5.607731 | 2221.478345 | 67431.6 | 5.438003 | 2224.738165 | 70066.86 | 5.373107
2107.096661 | 60692.06 | 5.612736 | 2226.152264 | 67541.62 | 5.443008 | 2228.242884 | 70339.55 | 5.378112
2111.195704 | 60924.81367 | 5.617741 | 2230.024158 | 67810.93 | 5.448013 | 2232.631298 | 70460.45 | 5.383117
2116.146081 | 61077.9 | 5.622746 | 2233.984129 | 67975.12 | 5.453018 | 2236.020005 | 70680.63 | 5.388122
2120.207692 | 61290.1 | 5.62775 | 2238.235923 | 68284.85 | 5.458022 | 2239.65666 | 70919.88148 | 5.393126
2124.50468 | 61519.74 | 5.632755 | 2242.853825 | 68362.91 | 5.463027 | 2243.471345 | 71165.19 | 5.398131
2128.583697 | 61746.39033 | 5.63776 | 2246.486032 | 68631.48108 | 5.468032 | 2247.557572 | 71272.13 | 5.403136
2133.338997 | 61882.84032 | 5.642765 | 2250.072546 | 68830.01 | 5.473037 | 2250.945469 | 71439.56 | 5.408141
2138.173636 | 62064.68 | 5.64777 | 2254.18832 | 69038.15 | 5.478042 | 2254.509717 | 71702.67 | 5.413146
2142.143585 | 62326.59 | 5.652774 | 2258.753248 | 69159.2 | 5.483046 | 2258.105049 | 72021.57 | 5.41815
2146.487182 | 62520.59 | 5.657779 | 2262.513511 | 69367.66 | 5.488051 | 2262.293934 | 72074.72 | 5.423155
2150.938954 | 62656.72 | 5.662784 | 2266.750887 | 69588.19619 | 5.493056 | 2266.023503 | 72286.25 | 5.42816
2155.459202 | 62901.58 | 5.667789 | 2271.11031 | 69832.53 | 5.498061 | 2269.758998 | 72536.27 | 5.433165
2159.512153 | 63150.44 | 5.672794 | 2275.509985 | 70006.78 | 5.503066 | 2273.09976 | 72730.2 | 5.43817
2163.529451 | 63375.29 | 5.677798 | 2279.188957 | 70201.83 | 5.50807 | 2277.5015 | 72832.98 | 5.443174
2168.280721 | 63508.68883 | 5.682803 | 2283.433258 | 70438.86 | 5.513075 | 2280.89573 | 73043.8 | 5.448179
2172.410984 | 63705.61 | 5.687808 | 2287.712146 | 70700.33 | 5.51808 | 2284.36925 | 73312.85 | 5.453184
2176.491932 | 63957.31538 | 5.692813 | 2292.212379 | 70784.54 | 5.523085 | 2287.910848 | 73575.15 | 5.458189
2180.733177 | 64163.57 | 5.697818 | 2295.573581 | 71011.45 | 5.52809 | 2292.151005 | 73665.36 | 5.463194
2185.26943 | 64298.05 | 5.702822 | 2299.41426 | 71259.2 | 5.533094 | 2295.508301 | 73892.89073 | 5.468198
2190.114607 | 64478.07 | 5.707827 | 2303.708251 | 71469.95 | 5.538099 | 2299.331217 | 74133.53 | 5.473203
2193.906168 | 64733.94 | 5.712832 | 2308.351572 | 71548.42 | 5.543104 | 2302.690643 | 74277.35 | 5.478208
2197.600932 | 65013.46 | 5.717837 | 2312.292591 | 71841.56 | 5.548109 | 2307.434836 | 74405.29 | 5.483213
2202.248225 | 65130.41 | 5.722842 | 2315.693543 | 72086.8 | 5.553114 | 2310.959621 | 74700.4 | 5.488218
2206.813942 | 65318.45 | 5.727846 | 2320.1349 | 72309.73 | 5.558118 | 2314.454032 | 74913.44 | 5.493222
2210.929958 | 65534.31 | 5.732851 | 2324.596046 | 72396.81 | 5.563123 | 2317.712244 | 75160.98 | 5.498227
2214.929737 | 65763.45 | 5.737856 | 2328.242756 | 72674.36 | 5.568128 | 2322.047366 | 75292.3 | 5.503232
2219.670305 | 65883.43 | 5.742861 | 2332.05487 | 72855.53 | 5.573133 | 2325.710065 | 75541.75 | 5.508237
2224.358039 | 66072.86 | 5.747866 | 2336.214328 | 73106.86 | 5.578138 | 2328.589755 | 75749.27 | 5.513242
2228.799847 | 66282.52 | 5.75287 | 2340.641965 | 73204.95 | 5.583142 | 2332.258794 | 75996.48 | 5.518246
2232.917737 | 66564.17 | 5.757875 | 2344.051692 | 73468.11 | 5.588147 | 2336.662742 | 76067.7 | 5.523251
2237.767766 | 66694.91 | 5.76288 | 2347.601837 | 73638.36 | 5.593152 | 2340.513992 | 76326.87 | 5.528256
2241.806451 | 66933.82 | 5.767885 | 2351.64492 | 73874.04446 | 5.598157 | 2343.796591 | 76586.02 | 5.533261
2246.008059 | 67133.37939 | 5.77289 | 2356.447726 | 74000.95 | 5.603162 | 2347.511411 | 76762.54 | 5.538266
2250.277581 | 67373.04 | 5.777894 | 2360.541635 | 74188.55 | 5.608166 | 2351.711948 | 76843.39 | 5.54327
2254.932511 | 67524.81 | 5.782899 | 2364.17031 | 74478.54437 | 5.613171 | 2355.27717 | 77063.95 | 5.548275
2259.652464 | 67671.07 | 5.787904 | 2368.104356 | 74696.34 | 5.618176 | 2358.759315 | 77228.94 | 5.55328
2263.804237 | 67895.4887 | 5.792909 | 2372.639044 | 74776.69 | 5.623181 | 2362.459362 | 77470.24 | 5.558285
2268.145858 | 68154.07 | 5.797914 | 2376.536295 | 75025.46 | 5.628186 | 2367.111538 | 77632.23 | 5.56329
2272.488823 | 68328.14 | 5.802918 | 2380.419637 | 75279.73 | 5.63319 | 2370.933575 | 77853.34 | 5.568294
2276.753877 | 68532.98 | 5.807923 | 2384.320181 | 75485.12 | 5.638195 | 2374.434865 | 78040.72 | 5.573299
2281.099723 | 68768.14 | 5.812928 | 2388.740607 | 75647.79 | 5.6432 | 2378.193957 | 78349.03 | 5.578304
2284.710822 | 68955.87 | 5.817933 | 2392.764687 | 75925.65498 | 5.648205 | 2382.918728 | 78436.04 | 5.583309
2289.747834 | 69159.06 | 5.822938 | 2395.944604 | 76057.72728 | 5.65321 | 2386.48502 | 78605.69 | 5.588314
2294.313987 | 69293.35 | 5.827942 | 2399.627389 | 76348.33 | 5.658214 | 2390.21115 | 78824.18 | 5.593318
2298.490054 | 69496.59 | 5.832947 | 2404.025579 | 76438.69 | 5.663219 | 2393.790163 | 79173.08401 | 5.598323
2302.198138 | 69771.66 | 5.837952 | 2407.486631 | 76662.13961 | 5.668224 | 2398.425702 | 79226.72 | 5.603328
2307.184221 | 69951.04 | 5.842957 | 2411.189672 | 76958.24 | 5.673229 | 2402.40595 | 79429.25 | 5.608333
2311.502751 | 70145.08 | 5.847962 | 2415.371426 | 77154.59 | 5.678234 | 2406.189138 | 79694.98346 | 5.613338
2315.757519 | 70370.51 | 5.852966 | 2419.335804 | 77284.39 | 5.683238 | 2409.595332 | 79902.36893 | 5.618342
2319.738883 | 70560.17 | 5.857971 | 2422.655929 | 77486.09 | 5.688243 | 2414.454069 | 80055.96 | 5.623347
2324.663568 | 70719.2 | 5.862976 | 2426.013914 | 77744.61 | 5.693248 | 2418.089153 | 80261.65 | 5.628352
2329.042605 | 70948.26 | 5.867981 | 2430.573726 | 77922.73 | 5.698253 | 2421.785182 | 80511.32 | 5.633357
2332.96427 | 71175.42 | 5.872986 | 2434.449126 | 78096.77 | 5.703258 | 2425.145548 | 80706.5 | 5.638362
2336.863728 | 71437.40516 | 5.87799 | 2438.165961 | 78325.85 | 5.708262 | 2429.75524 | 80830.83 | 5.643366
2341.02438 | 71583.64 | 5.882995 | 2441.618403 | 78534.44075 | 5.713267 | 2433.511307 | 81029.16 | 5.648371
2345.628904 | 71766.6 | 5.888 | 2445.525854 | 78710.31 | 5.718272 | 2436.997525 | 81288.67 | 5.653376
2349.491294 | 72007.42 | 5.893005 | 2449.951842 | 78863.21 | 5.723277 | 2440.711096 | 81536.31 | 5.658381
2353.58229 | 72195.84 | 5.89801 | 2453.154036 | 79109.56 | 5.728282 | 2445.297282 | 81664.72664 | 5.663386
2357.733302 | 72359.99 | 5.903014 | 2456.804953 | 79306.68 | 5.733286 | 2448.951103 | 81947.42 | 5.66839
2362.339946 | 72553.15 | 5.908019 | 2460.775184 | 79538.96 | 5.738291 | 2452.252742 | 82092.10516 | 5.673395
2366.577378 | 72799.57 | 5.913024 | 2465.101961 | 79715.93 | 5.743296 | 2456.038821 | 82330.35 | 5.6784
2370.127903 | 73030.3 | 5.918029 | 2468.6129 | 79955.06 | 5.748301 | 2460.696018 | 82458.55 | 5.683405
2375.111261 | 73154.09 | 5.923034 | 2472.033206 | 80174.87 | 5.753306 | 2464.438018 | 82674.81 | 5.68841
2379.160348 | 73381.43 | 5.928038 | 2475.617742 | 80357.77 | 5.75831 | 2467.909131 | 82920.08177 | 5.693414
2383.041132 | 73613.29 | 5.933043 | 2480.348832 | 80443.36 | 5.763315 | 2471.434674 | 83150.87 | 5.698419
2387.271562 | 73831 | 5.938048 | 2483.592208 | 80687.06 | 5.76832 | 2475.738609 | 83245.36 | 5.703424
2391.631082 | 73960.89 | 5.943053 | 2487.211222 | 80903.56 | 5.773325 | 2479.385095 | 83470.62 | 5.708429
2395.811647 | 74181.66686 | 5.948058 | 2491.212997 | 81116.48 | 5.77833 | 2482.600866 | 83764.86 | 5.713434
2400.241442 | 74400.95 | 5.953062 | 2495.642304 | 81262.46 | 5.783334 | 2486.093968 | 83966.33 | 5.718438
2404.364384 | 74619.3 | 5.958067 | 2499.098831 | 81513.64 | 5.788339 | 2490.609619 | 84072.97 | 5.723443
2408.961683 | 74743.22 | 5.963072 | 2502.429746 | 81759.96 | 5.793344 | 2494.224751 | 84305.17 | 5.728448
2413.636013 | 74982.59 | 5.968077 | 2506.165346 | 81979.28 | 5.798349 | 2497.466899 | 84583.73 | 5.733453
2417.473224 | 75216.52 | 5.973082 | 2510.152896 | 82082.62 | 5.803354 | 2500.948507 | 84776.44602 | 5.738458
2421.901247 | 75410.75 | 5.978086 | 2513.736623 | 82298.73 | 5.808358 | 2505.641437 | 84923.78569 | 5.743462
2426.607151 | 75538.71 | 5.983091 | 2517.401271 | 82543.13 | 5.813363 | 2509.306125 | 85133.77 | 5.748467
2430.816702 | 75800.02 | 5.988096 | 2521.122315 | 82803.6 | 5.818368 | 2512.701637 | 85356.87 | 5.753472
2434.777097 | 75980.55 | 5.993101 | 2525.233835 | 82864.94 | 5.823373 | 2515.973324 | 85557.19 | 5.758477
2438.682719 | 76271.89 | 5.998106 | 2528.499578 | 83190.54 | 5.828378 | 2520.512959 | 85674.83 | 5.763482
2443.591667 | 76353.15 | 6.00311 | 2531.486669 | 83482 | 5.833382 | 2524.502355 | 85849.88629 | 5.768486
2447.774048 | 76563.55 | 6.008115 | 2535.046266 | 83627.02 | 5.838387 | 2528.035772 | 86118.79 | 5.773491
2451.628875 | 76806.85 | 6.01312 | 2539.201689 | 83750.27312 | 5.843392 | 2531.232574 | 86317.3 | 5.778496
2455.571162 | 77064.78 | 6.018125 | 2542.577295 | 83973.58 | 5.848397 | 2535.697881 | 86466.34 | 5.783501
2460.336224 | 77170.12 | 6.02313 | 2545.842886 | 84192.23 | 5.853402 | 2539.181775 | 86712.24414 | 5.788506
2464.643867 | 77389.25 | 6.028134 | 2549.99852 | 84328.53 | 5.858406 | 2542.407484 | 86920.12 | 5.79351
2468.63215 | 77592.99 | 6.033139 | 2554.075482 | 84517.81 | 5.863411 | 2546.069605 | 87187.57 | 5.798515
2472.220383 | 77831.28 | 6.038144 | 2556.856658 | 84807.91 | 5.868416 | 2550.443191 | 87298.75 | 5.80352
2476.957213 | 78012.60219 | 6.043149 | 2560.30251 | 84998.4 | 5.873421 | 2554.067695 | 87522.2 | 5.808525
2481.567694 | 78150.37 | 6.048154 | 2563.884611 | 85190.49 | 5.878426 | 2557.769604 | 87763.15 | 5.81353
2485.486772 | 78444.38 | 6.053158 | 2567.910317 | 85345.16 | 5.88343 | 2561.787013 | 88001.77 | 5.818534
2489.407807 | 78701.31 | 6.058163 | 2571.164435 | 85591.53 | 5.888435 | 2565.71952 | 88102.89 | 5.823539
2493.660088 | 78820.04 | 6.063168 | 2574.528334 | 85760.65 | 5.89344 | 2569.369163 | 88306.58 | 5.828544
2497.881879 | 79055.91 | 6.068173 | 2578.248187 | 85992.63 | 5.898445 | 2572.702278 | 88574.13 | 5.833549
2501.742532 | 79266.62 | 6.073178 | 2582.216022 | 86094.55 | 5.90345 | 2576.218261 | 88757.48 | 5.838554
2505.857261 | 79503.75 | 6.078182 | 2585.718573 | 86367.54 | 5.908454 | 2580.665339 | 88886.37 | 5.843558
2510.407395 | 79638.89 | 6.083187 | 2588.862034 | 86581.36 | 5.913459 | 2584.407243 | 89124.67 | 5.848563
2514.232295 | 79825.99 | 6.088192 | 2592.459394 | 86816.22 | 5.918464 | 2587.7667 | 89389.36 | 5.853568
2518.456628 | 80054.53 | 6.093197 | 2596.464202 | 86890.43 | 5.923469 | 2591.007264 | 89586.45 | 5.858573
2522.187927 | 80308.27 | 6.098202 | 2599.997537 | 87163.42 | 5.928474 | 2595.257979 | 89707.65 | 5.863578
2526.776248 | 80441.37 | 6.103206 | 2603.33415 | 87369.03 | 5.933478 | 2598.636539 | 89903.48 | 5.868582
2530.644394 | 80634.36 | 6.108211 | 2607.233484 | 87560.41 | 5.938483 | 2601.978361 | 90153.11 | 5.873587
2534.589109 | 80871.75 | 6.113216 | 2611.708853 | 87671.97 | 5.943488 | 2605.744802 | 90398.54 | 5.878592
2538.172414 | 81099.05 | 6.118221 | 2615.120735 | 87956.61 | 5.948493 | 2610.334047 | 90529.01 | 5.883597
2542.851637 | 81218.48 | 6.123226 | 2618.199387 | 88166.38 | 5.953498 | 2613.760465 | 90764.97 | 5.888602
2547.057775 | 81421.36 | 6.12823 | 2622.242898 | 88335.72 | 5.958502 | 2617.230503 | 90999.08 | 5.893606
2550.828824 | 81653.91372 | 6.133235 | 2626.816803 | 88462.74 | 5.963507 | 2620.400315 | 91164.41 | 5.898611
2554.936989 | 81854.79 | 6.13824 | 2630.000903 | 88734.82 | 5.968512 | 2624.995431 | 91266.57 | 5.903616
2559.585008 | 82021.49 | 6.143245 | 2633.35852 | 89026.2 | 5.973517 | 2628.663079 | 91524.87 | 5.908621
2563.587802 | 82246.03 | 6.14825 | 2637.059373 | 89152.66 | 5.978522 | 2632.184545 | 91805.63 | 5.913626
2567.618287 | 82481.77 | 6.153254 | 2641.209319 | 89313.22 | 5.983526 | 2635.45063 | 92032.47 | 5.91863
2571.298556 | 82655.88 | 6.158259 | 2644.327963 | 89566.78 | 5.988531 | 2639.775913 | 92085.6 | 5.923635
2575.85676 | 82864.17 | 6.163264 | 2647.496609 | 89851.91 | 5.993536 | 2643.339089 | 92334.36 | 5.92864
2580.131146 | 83028.33 | 6.168269 | 2651.457564 | 90023.12 | 5.998541 | 2646.654461 | 92558.34 | 5.933645
2583.915826 | 83308.97 | 6.173274 | 2655.145674 | 90094.37 | 6.003546 | 2650.042173 | 92829.97 | 5.93865
2587.070593 | 83552.51 | 6.178278 | 2658.456981 | 90412.88 | 6.00855 | 2654.228532 | 92933.88466 | 5.943654
2591.908288 | 83650.71 | 6.183283 | 2661.660238 | 90701.88 | 6.013555 | 2657.501602 | 93151.76 | 5.948659
2596.230353 | 83861.92 | 6.188288 | 2665.155396 | 90824.52821 | 6.01856 | 2660.902843 | 93370.62 | 5.953664
2600.045689 | 84128.08 | 6.193293 | 2669.264 | 90893.62 | 6.023565 | 2664.132153 | 93654.74 | 5.958669
2603.608324 | 84284.92 | 6.198298 | 2672.389898 | 91174.08 | 6.02857 | 2668.90458 | 93681.26 | 5.963674
2608.429925 | 84401.87198 | 6.203302 | 2675.559568 | 91448.22 | 6.033574 | 2672.111722 | 93947.24 | 5.968678
2612.338231 | 84667.4 | 6.208307 | 2679.418415 | 91629.86 | 6.038579 | 2675.816034 | 94186.6 | 5.973683
2616.238074 | 84907.67 | 6.213312 | 2683.39993 | 91771.32113 | 6.043584 | 2678.873028 | 94414.12 | 5.978688
2619.510289 | 85127.76 | 6.218317 | 2686.690074 | 92007.32 | 6.048589 | 2683.221335 | 94540.2 | 5.983693
2624.56639 | 85245.25 | 6.223322 | 2690.060765 | 92215.19 | 6.053594 | 2686.508383 | 94743.61786 | 5.988698
2629.048659 | 85420.36 | 6.228326 | 2693.54855 | 92435.04 | 6.058598 | 2689.700906 | 95042.42 | 5.993702
2632.825286 | 85664.95 | 6.233331 | 2697.488289 | 92510.3 | 6.063603 | 2692.8095 | 95233.46 | 5.998707
2636.508259 | 85920.78 | 6.238336 | 2700.550311 | 92793.44 | 6.068608 | 2697.453989 | 95313.81 | 6.003712
2640.895163 | 86040.71 | 6.243341 | 2703.660769 | 93011.16 | 6.073613 | 2700.787538 | 95566.12 | 6.008717
2644.810475 | 86262.04 | 6.248346 | 2707.278653 | 93163.53 | 6.078618 | 2704.295541 | 95787.41 | 6.013722
2648.823918 | 86511.45 | 6.25335 | 2711.364939 | 93388.92 | 6.083622 | 2707.769244 | 96047.63 | 6.018726
2651.92885 | 86730.78 | 6.258355 | 2714.879124 | 93608.36 | 6.088627 | 2711.957364 | 96126.69 | 6.023731
2656.835754 | 86837.93 | 6.26336 | 2718.503926 | 93821.46 | 6.093632 | 2715.268838 | 96305.85 | 6.028736
2661.172715 | 87086.84 | 6.268365 | 2722.097061 | 93960.59 | 6.098637 | 2718.449986 | 96566.57 | 6.033741
2664.379994 | 87308.18 | 6.27337 | 2726.261388 | 94120.55 | 6.103642 | 2721.896868 | 96819.26 | 6.038746
2668.150083 | 87523.85 | 6.278374 | 2729.824579 | 94378.29 | 6.108646 | 2726.264182 | 96965.92 | 6.04375
2672.363037 | 87684.79253 | 6.283379 | 2732.944578 | 94610.48779 | 6.113651 | 2729.863888 | 97174.75 | 6.048755
2675.996891 | 87892.97 | 6.288384 | 2736.252134 | 94807.98928 | 6.118656 | 2732.989001 | 97411.04 | 6.05376
2680.318758 | 88052.86 | 6.293389 | 2740.539616 | 94929.81 | 6.123661 | 2736.447259 | 97638.26 | 6.058765
2683.975416 | 88423.21 | 6.298394 | 2743.52863 | 95164.29 | 6.128666 | 2740.38231 | 97711.48 | 6.06377
2688.080659 | 88512.46432 | 6.303398 | 2746.657092 | 95414.21 | 6.13367 | 2744.016462 | 97975.54 | 6.068774
2692.286693 | 88703.77 | 6.308403 | 2750.324461 | 95612.02 | 6.138675 | 2747.391292 | 98179.35 | 6.073779
2695.828798 | 88937.65 | 6.313408 | 2754.527612 | 95742.02 | 6.14368 | 2750.801133 | 98415.55 | 6.078784
2699.152808 | 89236.79 | 6.318413 | 2757.753213 | 95971.34 | 6.148685 | 2754.831988 | 98557.83 | 6.083789
2703.811827 | 89333.02 | 6.323418 | 2760.647463 | 96242.73 | 6.15369 | 2758.429818 | 98782.17 | 6.088794
2707.814508 | 89460.61 | 6.328422 | 2764.186883 | 96482.36 | 6.158694 | 2761.703191 | 99043.07 | 6.093798
2711.866669 | 89686.6 | 6.333427 | 2768.10614 | 96595.53 | 6.163699 | 2764.707374 | 99209.91 | 6.098803
2715.488322 | 89945.93 | 6.338432 | 2771.75531 | 96786.01 | 6.168704 | 2769.060653 | 99341.50134 | 6.103808
2719.959851 | 90050.57 | 6.343437 | 2774.969411 | 96976.82 | 6.173709 | 2772.25268 | 99581.65 | 6.108813
2723.98216 | 90233.99 | 6.348442 | 2778.907918 | 97226.92979 | 6.178714 | 2776.000512 | 99831.41 | 6.113818
2727.710577 | 90487.79 | 6.353446 | 2782.82623 | 97325.64 | 6.183718 | 2779.249123 | 100036.7 | 6.118822
2731.915118 | 90733.09 | 6.358451 | 2785.674638 | 97559.35 | 6.188723 | 2783.733386 | 100150.5 | 6.123827
2736.024951 | 90876.76 | 6.363456 | 2788.892968 | 97817.82 | 6.193728 | 2786.71626 | 100376.9 | 6.128832
2739.485182 | 91128.81 | 6.368461 | 2792.440957 | 98018.53 | 6.198733 | 2789.969028 | 100615.8 | 6.133837
2743.34309 | 91356.69 | 6.373466 | 2796.427064 | 98127 | 6.203738 | 2793.102223 | 100815.4 | 6.138842
2747.049465 | 91586.46 | 6.37847 | 2800.011214 | 98375.38 | 6.208742 | 2797.660892 | 100963.7 | 6.143846
2751.484374 | 91708.44 | 6.383475 | 2803.138077 | 98594.76 | 6.213747 | 2800.984061 | 101201.1 | 6.148851
2755.471674 | 91884.94 | 6.38848 | 2807.199645 | 98816.3 | 6.218752 | 2804.345132 | 101449 | 6.153856
2759.14137 | 92154.05 | 6.393485 | 2811.796853 | 98972.89 | 6.223757 | 2807.780315 | 101656.7 | 6.158861
2762.719592 | 92428.28 | 6.39849 | 2814.462392 | 99259.86 | 6.228762 | 2811.816886 | 101756.4 | 6.163866
2766.549397 | 92541.06206 | 6.403494 | 2817.149152 | 99437.59 | 6.233766 | 2815.093258 | 101991.4 | 6.16887
2770.62085 | 92724.27 | 6.408499 | 2821.295978 | 99600.23 | 6.238771 | 2818.012164 | 102226.9 | 6.173875
2774.077561 | 92952.49 | 6.413504 | 2824.831872 | 99747.35 | 6.243776 | 2821.276539 | 102496 | 6.17888
2777.988894 | 93125.16 | 6.418509 | 2828.036137 | 100040.9 | 6.248781 | 2825.311035 | 102610.8 | 6.183885
2782.691504 | 93284.54749 | 6.423514 | 2831.165211 | 100293.9 | 6.253786 | 2828.701796 | 102825 | 6.18889
2786.552999 | 93449.28 | 6.428518 | 2834.513266 | 100493.7 | 6.25879 | 2831.603055 | 103075.1 | 6.193894
2790.059092 | 93704.59 | 6.433523 | 2838.322106 | 100583 | 6.263795 | 2834.580644 | 103291.6 | 6.198899
2794.142378 | 93915.31 | 6.438528 | 2841.308832 | 100855.8 | 6.2688 | 2839.022668 | 103319.5 | 6.203904
2798.612514 | 94087.2 | 6.443533 | 2844.324073 | 101113 | 6.273805 | 2842.660281 | 103559.7 | 6.208909
2802.367591 | 94326.34 | 6.448538 | 2848.283285 | 101305.6 | 6.27881 | 2845.76958 | 103846.2 | 6.213914
2806.346342 | 94523.04 | 6.453542 | 2852.035984 | 101338.8 | 6.283814 | 2849.123567 | 104072.7 | 6.218918
2810.03739 | 94802.34 | 6.458547 | 2855.547708 | 101636.1 | 6.288819 | 2853.488131 | 104166.8 | 6.223923
2814.448671 | 94927.39 | 6.463552 | 2858.735884 | 101838.1 | 6.293824 | 2856.644785 | 104398.6 | 6.228928
2818.691273 | 95086.31 | 6.468557 | 2862.205517 | 102003.2 | 6.298829 | 2860.022412 | 104628.9 | 6.233933
2822.410422 | 95300.2 | 6.473562 | 2866.331144 | 102231.3 | 6.303834 | 2863.420412 | 104783.4 | 6.238938
2826.126834 | 95606.2 | 6.478566 | 2868.896205 | 102464.5 | 6.308838 | 2867.482717 | 104960.6 | 6.243942
2830.363664 | 95724.98 | 6.483571 | 2871.655618 | 102719.5 | 6.313843 | 2870.617811 | 105135.1 | 6.248947
2833.797454 | 95975.23 | 6.488576 | 2875.627663 | 102846.7 | 6.318848 | 2873.99797 | 105476.6 | 6.253952
2837.573288 | 96120.64 | 6.493581 | 2879.539836 | 103021.4 | 6.323853 | 2877.170043 | 105644.2 | 6.258957
2840.969545 | 96417.77 | 6.498586 | 2882.7605 | 103235.9 | 6.328858 | 2881.563988 | 105782.3 | 6.263962
2845.024153 | 96554.34 | 6.50359 | 2885.896599 | 103490 | 6.333862 | 2884.753081 | 106020.5 | 6.268966
2848.801704 | 96739.89 | 6.508595 | 2889.305929 | 103628 | 6.338867 | 2887.913711 | 106244.7 | 6.273971
2853.03382 | 96885.37532 | 6.5136 | 2893.121446 | 103732.2 | 6.343872 | 2890.970527 | 106516.8 | 6.278976
2856.795181 | 97178.33 | 6.518605 | 2896.516612 | 104065.5 | 6.348877 | 2895.330309 | 106594.4 | 6.283981
2860.67908 | 97301.91 | 6.52361 | 2899.398679 | 104313.5 | 6.353882 | 2898.543465 | 106806 | 6.288986
2864.721808 | 97500.83593 | 6.528614 | 2902.861815 | 104470.8 | 6.358886 | 2901.735489 | 107039.9 | 6.29399
2867.756182 | 97802.97 | 6.533619 | 2906.615975 | 104604.5 | 6.363891 | 2905.069998 | 107296.9 | 6.298995
2871.262452 | 98036.91 | 6.538624 | 2909.464128 | 104882.4 | 6.368896 | 2909.396938 | 107392.5 | 6.304
2875.707171 | 98116.1 | 6.543629 | 2912.215027 | 105092.4 | 6.373901 | 2912.635669 | 107594.1 | 6.309005
2879.658666 | 98341.56 | 6.548634 | 2916.29072 | 105191.9 | 6.378906 | 2915.604037 | 107828.5 | 6.31401
2883.757308 | 98556.57 | 6.553638 | 2920.148928 | 105323 | 6.38391 | 2918.549394 | 108088.3 | 6.319014
2886.83914 | 98819.17 | 6.558643 | 2923.301002 | 105614.8 | 6.388915 | 2923.060781 | 108194 | 6.324019
2890.979834 | 98993.01 | 6.563648 | 2926.631661 | 105866.7 | 6.39392 | 2926.315519 | 108402.4 | 6.329024
2895.0171 | 99158.73 | 6.568653 | 2930.378421 | 106018.9 | 6.398925 | 2929.828273 | 108655.3 | 6.334029
2898.115232 | 99404 | 6.573658 | 2934.402296 | 106205.9 | 6.40393 | 2933.2565 | 108875.5 | 6.339034
2901.59477 | 99650.18 | 6.578662 | 2937.051327 | 106488.6 | 6.408934 | 2937.21554 | 108992.9 | 6.344038
2906.023914 | 99760.77 | 6.583667 | 2940.16391 | 106690.7 | 6.413939 | 2940.504611 | 109176 | 6.349043
2910.123053 | 99972.32906 | 6.588672 | 2943.695959 | 106902 | 6.418944 | 2943.749868 | 109501.8 | 6.354048
2913.34447 | 100213.3 | 6.593677 | 2947.413047 | 106979.4 | 6.423949 | 2946.986448 | 109704.7 | 6.359053
2917.112611 | 100374.6 | 6.598682 | 2950.300888 | 107260.1 | 6.428954 | 2951.535084 | 109815.3 | 6.364058
2921.453736 | 100512.5 | 6.603686 | 2953.741682 | 107469.8 | 6.433958 | 2954.445989 | 110007.3 | 6.369062
2925.145636 | 100733.2 | 6.608691 | 2957.389912 | 107608.6 | 6.438963 | 2957.342182 | 110333.6 | 6.374067
2928.736836 | 100960 | 6.613696 | 2961.227018 | 107823.7 | 6.443968 | 2960.36353 | 110536.9 | 6.379072
2932.274954 | 101239.4 | 6.618701 | 2964.38147 | 108062.3 | 6.448973 | 2964.423339 | 110607.5 | 6.384077
2936.522419 | 101320.9 | 6.623706 | 2967.455847 | 108317.6 | 6.453978 | 2967.31974 | 110799.9 | 6.389082
2940.169325 | 101542.3 | 6.62871 | 2970.926915 | 108451.9 | 6.458982 | 2970.56613 | 111091 | 6.394086
2943.954525 | 101781.7 | 6.633715 | 2974.570461 | 108629.6 | 6.463987 | 2973.854941 | 111293.3 | 6.399091
2947.137281 | 102004.8 | 6.63872 | 2977.731849 | 108882.2 | 6.468992 | 2977.827826 | 111363.5 | 6.404096
2951.496171 | 102141.3 | 6.643725 | 2980.762964 | 109111.7 | 6.473997 | 2980.955451 | 111594.7 | 6.409101
2955.344113 | 102358.8 | 6.64873 | 2984.591657 | 109232.3 | 6.479002 | 2984.425169 | 111845.1 | 6.414106
2958.833475 | 102601.6 | 6.653734 | 2988.347459 | 109378.3 | 6.484006 | 2987.640104 | 112090 | 6.41911
2962.236206 | 102791.7 | 6.658739 | 2991.641888 | 109648.1 | 6.489011 | 2991.474787 | 112202.6 | 6.424115
2966.65152 | 102947.6 | 6.663744 | 2994.507081 | 109917.1 | 6.494016 | 2994.708414 | 112447.1 | 6.42912
2970.554138 | 103136.4 | 6.668749 | 2997.958212 | 110068.5 | 6.499021 | 2997.946456 | 112698.9 | 6.434125
2974.120275 | 103349.9 | 6.673754 | 3001.627066 | 110216.3 | 6.504026 | 3001.374679 | 112895 | 6.43913
2977.587406 | 103653.8 | 6.678758 | 3004.670892 | 110460.8 | 6.50903 | 3005.677215 | 113009.7 | 6.444134
2981.984408 | 103759.7 | 6.683763 | 3007.37588 | 110704 | 6.514035 | 3008.612826 | 113233.3 | 6.449139
2985.213548 | 103984.4 | 6.688768 | 3011.184205 | 110870.2 | 6.51904 | 3011.658039 | 113469.7 | 6.454144
2988.596407 | 104234.1 | 6.693773 | 3015.249717 | 110963.8 | 6.524045 | 3014.998528 | 113656.1 | 6.459149
2992.286143 | 104470.9 | 6.698778 | 3018.136846 | 111272.2 | 6.52905 | 3018.8161 | 113730 | 6.464154
2996.271921 | 104596.7 | 6.703782 | 3021.24789 | 111546.9 | 6.534054 | 3022.407261 | 114004.1 | 6.469158
2999.922692 | 104789.2 | 6.708787 | 3025.114941 | 111681.5 | 6.539059 | 3025.695906 | 114290.1754 | 6.474163
3003.244719 | 105003.5 | 6.713792 | 3028.835997 | 111788.5 | 6.544064 | 3028.868704 | 114517.2 | 6.479168
3006.878516 | 105243.1 | 6.718797 | 3031.812221 | 112095 | 6.549069 | 3032.831343 | 114608.5 | 6.484173
3010.817823 | 105374.5 | 6.723802 | 3034.444641 | 112289.5 | 6.554074 | 3035.839584 | 114806.4 | 6.489178
3014.535176 | 105557.8 | 6.728806 | 3038.234337 | 112506.9 | 6.559078 | 3039.055011 | 115046.6 | 6.494182
3018.087002 | 105854.2 | 6.733811 | 3041.972168 | 112634.3 | 6.564083 | 3042.26805 | 115318.9 | 6.499187
3021.188987 | 106060.4 | 6.738816 | 3044.831777 | 112853.6 | 6.569088 | 3046.724107 | 115448.9 | 6.504192
3025.329353 | 106183.7 | 6.743821 | 3048.256237 | 113060.7 | 6.574093 | 3049.791182 | 115661.6 | 6.509197
3029.074346 | 106411.0639 | 6.748826 | 3051.82138 | 113258.4 | 6.579098 | 3052.560553 | 115873.4 | 6.514202
3032.579361 | 106619.8 | 6.75383 | 3055.633159 | 113421.2 | 6.584102 | 3055.616838 | 116101.1 | 6.519206
3036.106491 | 106836.8 | 6.758835 | 3058.491441 | 113637.1 | 6.589107 | 3060.247147 | 116199.8 | 6.524211
3040.18741 | 106986.3 | 6.76384 | 3061.620889 | 113911.4 | 6.594112 | 3063.130043 | 116392.4 | 6.529216
3044.247221 | 107200.5 | 6.768845 | 3065.111389 | 114065.7 | 6.599117 | 3066.152364 | 116648 | 6.534221
3047.421516 | 107488 | 6.77385 | 3068.737033 | 114207.5 | 6.604122 | 3069.512871 | 116878.8 | 6.539226
3050.686088 | 107677.4 | 6.778854 | 3071.843571 | 114437.2 | 6.609126 | 3073.433189 | 117018.9 | 6.54423
3054.78066 | 107797.5 | 6.783859 | 3075.001905 | 114702.1 | 6.614131 | 3077.395143 | 117263.2 | 6.549235
3058.086447 | 107985.5 | 6.788864 | 3078.544817 | 114869.8 | 6.619136 | 3080.27495 | 117508.9 | 6.55424
3061.86545 | 108253.2 | 6.793869 | 3082.582064 | 114999.9 | 6.624141 | 3083.757068 | 117657.7 | 6.559245
3064.92372 | 108446.4 | 6.798874 | 3085.514854 | 115310.4 | 6.629146 | 3087.478589 | 117822.5514 | 6.56425
3069.680319 | 108534.1 | 6.803878 | 3088.325608 | 115548.9 | 6.63415 | 3090.632937 | 118065.7 | 6.569254
3072.921426 | 108791.2 | 6.808883 | 3091.968303 | 115685.6 | 6.639155 | 3093.483845 | 118330.5 | 6.574259
3076.110326 | 109022.6 | 6.813888 | 3095.584207 | 115856.6 | 6.64416 | 3097.129205 | 118539.6 | 6.579264
3079.672767 | 109248.4 | 6.818893 | 3098.589215 | 116071.2 | 6.649165 | 3101.069415 | 118587 | 6.584269
3083.963523 | 109359.5 | 6.823898 | 3101.47806 | 116329.3 | 6.65417 | 3104.026626 | 118877.2 | 6.589274
3087.565635 | 109631.4 | 6.828902 | 3104.916374 | 116506.7 | 6.659174 | 3106.910159 | 119113.3 | 6.594278
3091.261834 | 109805 | 6.833907 | 3108.810455 | 116630.9 | 6.664179 | 3110.274887 | 119304.8 | 6.599283
3094.554586 | 110070.8 | 6.838912 | 3112.120309 | 116875.6 | 6.669184 | 3114.082568 | 119427 | 6.604288
3098.339454 | 110172.9 | 6.843917 | 3115.001202 | 117090.6 | 6.674189 | 3117.326264 | 119709 | 6.609293
3101.967264 | 110402.8 | 6.848922 | 3118.61558 | 117278.4 | 6.679194 | 3120.530754 | 119855.3 | 6.614298
3105.535457 | 110602.9 | 6.853926 | 3122.329856 | 117440.8 | 6.684198 | 3123.49784 | 120078.1 | 6.619302
3108.750786 | 110860 | 6.858931 | 3125.045596 | 117651 | 6.689203 | 3127.536933 | 120254.5 | 6.624307
3113.23521 | 110983.7 | 6.863936 | 3128.154266 | 117898.8 | 6.694208 | 3130.597085 | 120444.8 | 6.629312
3116.81798 | 111159 | 6.868941 | 3131.595324 | 118109 | 6.699213 | 3133.539539 | 120709 | 6.634317
3120.368331 | 111410.3 | 6.873946 | 3135.256332 | 118246 | 6.704218 | 3136.98121 | 120914.3 | 6.639322
3123.870073 | 111695.7 | 6.87895 | 3138.56044 | 118474.4 | 6.709222 | 3141.45386 | 120979.1 | 6.644326
3127.847321 | 111759.1 | 6.883955 | 3141.487956 | 118698.6 | 6.714227 | 3144.282665 | 121244.3 | 6.649331
3131.317697 | 112033.7 | 6.88896 | 3145.34636 | 118861.8 | 6.719232 | 3147.63566 | 121500.8 | 6.654336
3134.959545 | 112266.4 | 6.893965 | 3148.869016 | 119034.7 | 6.724237 | 3150.521863 | 121655.4 | 6.659341
3138.383361 | 112499.3 | 6.89897 | 3151.837263 | 119281.9 | 6.729242 | 3154.951028 | 121829 | 6.664346
3142.363379 | 112622.6 | 6.903974 | 3155.0867 | 119508.7 | 6.734246 | 3158.181551 | 122050.9 | 6.66935
3146.404097 | 112821.2 | 6.908979 | 3158.545956 | 119707.7 | 6.739251 | 3161.123206 | 122275.1 | 6.674355
3149.537946 | 113031.1 | 6.913984 | 3162.045322 | 119813.3 | 6.744256 | 3164.546 | 122534.1 | 6.67936
3152.678592 | 113293.2 | 6.918989 | 3164.892138 | 120160.5 | 6.749261 | 3168.726348 | 122611 | 6.684365
3156.481055 | 113427.4 | 6.923994 | 3168.006357 | 120321.6 | 6.754266 | 3171.960417 | 122846.5 | 6.68937
3160.033421 | 113647.5 | 6.928998 | 3171.942098 | 120494 | 6.75927 | 3174.745526 | 123065.9 | 6.694374
3163.161419 | 113885.3 | 6.934003 | 3175.121815 | 120639.1 | 6.764275 | 3178.005976 | 123358 | 6.699379
3166.207482 | 114123.8 | 6.939008 | 3178.397014 | 120836.9 | 6.76928 | 3181.552444 | 123405.9 | 6.704384
3170.50075 | 114251 | 6.944013 | 3181.326272 | 121149.4 | 6.774285 | 3185.134842 | 123631.9 | 6.709389
3174.108282 | 114475.6 | 6.949018 | 3185.037275 | 121291.2 | 6.77929 | 3188.612673 | 123902.5 | 6.714394
3177.196768 | 114674.4 | 6.954022 | 3188.430491 | 121434.6 | 6.784294 | 3191.947441 | 124101.6 | 6.719398
3180.55707 | 114858.6 | 6.959027 | 3191.552278 | 121683.9 | 6.789299 | 3195.955262 | 124206.8 | 6.724403
3184.945093 | 115008.5478 | 6.964032 | 3194.684365 | 121936.6 | 6.794304 | 3198.89168 | 124454.7 | 6.729408
3187.856776 | 115237.9 | 6.969037 | 3198.186814 | 122132.5 | 6.799309 | 3202.261917 | 124683.9 | 6.734413
3191.088678 | 115465.8 | 6.974042 | 3202.050738 | 122285.1 | 6.804314 | 3205.286307 | 124951 | 6.739418
3194.437277 | 115662.6 | 6.979046 | 3204.643442 | 122573.1 | 6.809318 | 3209.352911 | 125001.2 | 6.744422
3198.841326 | 115813.2 | 6.984051 | 3207.410203 | 122746.6 | 6.814323 | 3212.258573 | 125286.4 | 6.749427
3202.342888 | 115975.3 | 6.989056 | 3210.839063 | 122856.5 | 6.819328 | 3215.902019 | 125497 | 6.754432
3205.814821 | 116283.1 | 6.994061 | 3214.751113 | 123028.1 | 6.824333 | 3218.941759 | 125740 | 6.759437
3209.035958 | 116490.3159 | 6.999066 | 3217.656962 | 123272.3 | 6.829338 | 3223.196443 | 125805.4 | 6.764442
3213.062023 | 116631.2 | 7.00407 | 3220.688906 | 123558.5 | 6.834342 | 3225.86315 | 126103.9 | 6.769446
3216.086964 | 116789.6 | 7.009075 | 3223.982246 | 123761 | 6.839347 | 3228.934492 | 126285.7 | 6.774451
3219.955183 | 117083.2 | 7.01408 | 3227.200981 | 123985.4 | 6.844352 | 3232.38184 | 126481.9 | 6.779456
3222.948659 | 117314 | 7.019085 | 3230.12343 | 124120.1 | 6.849357 | 3236.295954 | 126593.5 | 6.784461
3226.566147 | 117389.8 | 7.02409 | 3232.651033 | 124375.9 | 6.854362 | 3239.511254 | 126882.4 | 6.789466
3230.227336 | 117677.165 | 7.029094 | 3236.591424 | 124413.9 | 6.859366 | 3242.60591 | 127111.5 | 6.79447
3233.443363 | 117854 | 7.034099 | 3240.012823 | 124662 | 6.864371 | 3246.065136 | 127321.7 | 6.799475
3236.742842 | 118126 | 7.039104 | 3243.258677 | 124940 | 6.869376 | 3249.988637 | 127392.1 | 6.80448
3240.245439 | 118237.1 | 7.044109 | 3246.043064 | 125159 | 6.874381 | 3253.091463 | 127652.2 | 6.809485
3243.944673 | 118437.5 | 7.049114 | 3249.393724 | 125281.8 | 6.879386 | 3256.665148 | 127916.7 | 6.81449
3246.693298 | 118670.9 | 7.054118 | 3253.11866 | 125443.6 | 6.88439 | 3259.455109 | 128167.5 | 6.819494
3249.751125 | 118961 | 7.059123 | 3255.975514 | 125745.4 | 6.889395 | 3263.581431 | 128227.5 | 6.824499
3253.89056 | 119068.2 | 7.064128 | 3258.988246 | 125985.9 | 6.8944 | 3266.51473 | 128471.1 | 6.829504
3257.417745 | 119273.7 | 7.069133 | 3263.046708 | 126145.4 | 6.899405 | 3269.867907 | 128699.5 | 6.834509
3260.081038 | 119520.4 | 7.074138 | 3266.459765 | 126232.5 | 6.90441 | 3272.883782 | 128931.3 | 6.839514
3263.519376 | 119689.7 | 7.079142 | 3269.424747 | 126512.2 | 6.909414 | 3276.768896 | 128978.7 | 6.844518
3267.909152 | 119833.6 | 7.084147 | 3272.552279 | 126774.6 | 6.914419 | 3280.238817 | 129231.8 | 6.849523
3271.516599 | 120091.4 | 7.089152 | 3276.043682 | 126910.8 | 6.919424 | 3283.552797 | 129499.6 | 6.854528
3275.022517 | 120251.9 | 7.094157 | 3279.659199 | 127084.1 | 6.924429 | 3286.81812 | 129741.7 | 6.859533
3277.607469 | 120538.2 | 7.099162 | 3282.152437 | 127350.7 | 6.929434 | 3290.765874 | 129814.8 | 6.864538
3282.258808 | 120613.9 | 7.104166 | 3284.825122 | 127546.9 | 6.934438 | 3294.209589 | 130048.3 | 6.869542
3285.445424 | 120851.1 | 7.109171 | 3288.420142 | 127673.3 | 6.939443 | 3297.129159 | 130315.2 | 6.874547
3288.865242 | 121039.1 | 7.114176 | 3292.104923 | 127847.8 | 6.944448 | 3300.474035 | 130551.1 | 6.879552
3292.210555 | 121308.5 | 7.119181 | 3295.158326 | 128080.7 | 6.949453 | 3304.576159 | 130615.4 | 6.884557
3296.033883 | 121431.3 | 7.124186 | 3298.089236 | 128304 | 6.954458 | 3307.559011 | 130874.5 | 6.889562
3299.635348 | 121637.2 | 7.12919 | 3301.481366 | 128589.5 | 6.959462 | 3311.075063 | 131110.5 | 6.894566
3302.852215 | 121897.1 | 7.134195 | 3305.09865 | 128712 | 6.964467 | 3314.296673 | 131285.3 | 6.899571
3305.986171 | 122105.8 | 7.1392 | 3307.882502 | 128936.7 | 6.969472 | 3318.47163 | 131440.7 | 6.904576
3310.517281 | 122240 | 7.144205 | 3310.921673 | 129142 | 6.974477 | 3321.65687 | 131709.4 | 6.909581
3313.231429 | 122470.4 | 7.14921 | 3314.208248 | 129341.7 | 6.979482 | 3324.720404 | 131873.1 | 6.914586
3316.644298 | 122650.7 | 7.154214 | 3317.836905 | 129500.5 | 6.984486 | 3328.263805 | 132153.9 | 6.91959
3319.924557 | 122898.7 | 7.159219 | 3320.560658 | 129758.3 | 6.989491 | 3332.311214 | 132245.1 | 6.924595
3324.863326 | 122997.6 | 7.164224 | 3323.350434 | 130003.2 | 6.994496 | 3335.592508 | 132434 | 6.9296
3327.777897 | 123283.6 | 7.169229 | 3326.721413 | 130154.2 | 6.999501 | 3338.806543 | 132670.2 | 6.934605
3330.957481 | 123484.1 | 7.174234 | 3330.242047 | 130267.7 | 7.004506 | 3341.931985 | 132950.5 | 6.93961
3333.826628 | 123713.3 | 7.179238 | 3332.960102 | 130561.6 | 7.00951 | 3346.038664 | 133030.7 | 6.944614
3337.761809 | 123845.7 | 7.184243 | 3335.756708 | 130831.4 | 7.014515 | 3349.148316 | 133311.2 | 6.949619
3341.703625 | 124075.6 | 7.189248 | 3339.227393 | 130902.6 | 7.01952 | 3351.933039 | 133477 | 6.954624
3344.5676 | 124260.9 | 7.194253 | 3342.341611 | 131065.6 | 7.024525 | 3355.729135 | 133705.9 | 6.959629
3347.983134 | 124538.4 | 7.199258 | 3345.384429 | 131336.6 | 7.02953 | 3359.621176 | 133842.1 | 6.964634
3351.921032 | 124622.1 | 7.204262 | 3348.312747 | 131652 | 7.034534 | 3362.546676 | 134075.9 | 6.969638
3355.488134 | 124829.2 | 7.209267 | 3351.769546 | 131728.9 | 7.039539 | 3365.729697 | 134325 | 6.974643
3358.240467 | 125114.3 | 7.214272 | 3355.105685 | 131888.8 | 7.044544 | 3368.88623 | 134543.8 | 6.979648
3361.244666 | 125345.5 | 7.219277 | 3357.490473 | 132207.1 | 7.049549 | 3372.874435 | 134610.7 | 6.984653
3365.266999 | 125478.7 | 7.224282 | 3360.437004 | 132429.3 | 7.054554 | 3376.264853 | 134841.4 | 6.989658
3368.534189 | 125651.6 | 7.229286 | 3364.085178 | 132496.8 | 7.059558 | 3379.250542 | 135086.1 | 6.994662
3372.010123 | 125882.5 | 7.234291 | 3367.650339 | 132639.1 | 7.064563 | 3382.440421 | 135336.8 | 6.999667
3375.363653 | 126139.6 | 7.239296 | 3370.641131 | 132948.8 | 7.069568 | 3386.622649 | 135426.2 | 7.004672
3378.794586 | 126214.7 | 7.244301 | 3373.513051 | 133154.8 | 7.074573 | 3389.954009 | 135671.1 | 7.009677
3382.382292 | 126421.4 | 7.249306 | 3376.89937 | 133354.1 | 7.079578 | 3392.807326 | 135921.6 | 7.014682
3386.23582 | 126663.2 | 7.25431 | 3380.356466 | 133515.2 | 7.084582 | 3396.178143 | 136123.5 | 7.019686
3388.915885 | 126967 | 7.259315 | 3382.87282 | 133781.6 | 7.089587 | 3400.243303 | 136251.8 | 7.024691
3393.123056 | 127107.5 | 7.26432 | 3386.267086 | 133948.3 | 7.094592 | 3403.251422 | 136466.9 | 7.029696
3396.220604 | 127256.1 | 7.269325 | 3389.812449 | 134128.5 | 7.099597 | 3406.42793 | 136731.6 | 7.034701
3399.76733 | 127531.1 | 7.27433 | 3393.16656 | 134284.6 | 7.104602 | 3409.68573 | 136890.5 | 7.039706
3402.751044 | 127759.5 | 7.279334 | 3396.317244 | 134491.1 | 7.109606 | 3414.118266 | 137071.3 | 7.04471
3407.050432 | 127831.4 | 7.284339 | 3399.091996 | 134780.5 | 7.114611 | 3417.29468 | 137257.6 | 7.049715
3410.379176 | 128041.9 | 7.289344 | 3402.673589 | 134962.2 | 7.119616 | 3420.477555 | 137494.7 | 7.05472
3413.46452 | 128291.6 | 7.294349 | 3406.068421 | 135137.3887 | 7.124621 | 3423.369502 | 137749.4 | 7.059725
3416.407785 | 128537.9 | 7.299354 | 3408.713145 | 135385.4 | 7.129626 | 3427.823101 | 137890.1 | 7.06473
3420.422982 | 128644.2 | 7.304358 | 3411.350265 | 135584.9 | 7.13463 | 3430.509987 | 138104.3 | 7.069734
3424.008043 | 128877.1 | 7.309363 | 3415.025345 | 135680.7 | 7.139635 | 3433.654868 | 138355 | 7.074739
3427.170963 | 129081.5 | 7.314368 | 3418.593569 | 135869.6 | 7.14464 | 3436.34377 | 138521.1 | 7.079744
3430.235217 | 129343.2 | 7.319373 | 3421.1759 | 136167.4 | 7.149645 | 3440.698792 | 138689.7 | 7.084749
3433.866862 | 129480.2 | 7.324378 | 3423.998609 | 136391.1 | 7.15465 | 3444.346315 | 138905.9 | 7.089754
3437.416204 | 129678 | 7.329382 | 3427.719228 | 136538.3 | 7.159654 | 3447.452235 | 139084.5 | 7.094758
3440.77052 | 129911.6 | 7.334387 | 3431.212283 | 136703.3 | 7.164659 | 3450.595209 | 139365 | 7.099763
3443.912029 | 130152.1 | 7.339392 | 3433.78953 | 136974.2 | 7.169664 | 3454.282088 | 139425.3 | 7.104768
3447.709356 | 130282.1 | 7.344397 | 3436.934268 | 137235.8 | 7.174669 | 3457.48134 | 139710.3 | 7.109773
3450.90905 | 130493.9 | 7.349402 | 3440.25097 | 137399.8 | 7.179674 | 3460.790994 | 139890.1 | 7.114778
3454.655668 | 130678.8 | 7.354406 | 3443.460141 | 137489.2 | 7.184678 | 3464.330526 | 140088.9491 | 7.119782
3457.535808 | 130968.9 | 7.359411 | 3446.148417 | 137765.2 | 7.189683 | 3468.129809 | 140308.1 | 7.124787
3461.474755 | 131010.2 | 7.364416 | 3448.665078 | 137984.6 | 7.194688 | 3471.136617 | 140485.9 | 7.129792
3464.947063 | 131305.7 | 7.369421 | 3452.735282 | 138148 | 7.199693 | 3474.189107 | 140763.4 | 7.134797
3468.228944 | 131515.6 | 7.374426 | 3456.060836 | 138297.3 | 7.204698 | 3477.433918 | 140999.7 | 7.139802
3471.147432 | 131760.7 | 7.37943 | 3458.59665 | 138592.5 | 7.209702 | 3481.318192 | 141056.1 | 7.144806
3475.334865 | 131853.3 | 7.384435 | 3461.572291 | 138796.2 | 7.214707 | 3484.157931 | 141330 | 7.149811
3478.703678 | 132080.5 | 7.38944 | 3465.148123 | 138938 | 7.219712 | 3487.608081 | 141524 | 7.154816
3481.720401 | 132314.6 | 7.394445 | 3468.433319 | 139105.1 | 7.224717 | 3490.731378 | 141764 | 7.159821
3484.795507 | 132562 | 7.39945 | 3471.38375 | 139374.7 | 7.229722 | 3494.904262 | 141880.7 | 7.164826
3488.818073 | 132646.7 | 7.404454 | 3473.885049 | 139615.4 | 7.234726 | 3497.821604 | 142096.4 | 7.16983
3492.337615 | 132837.6 | 7.409459 | 3477.508447 | 139730.2 | 7.239731 | 3501.071531 | 142357 | 7.174835
3495.567104 | 133114.8 | 7.414464 | 3481.090446 | 139941.1 | 7.244736 | 3504.112026 | 142582.1 | 7.17984
3498.642847 | 133287.1 | 7.419469 | 3483.589452 | 140134.9 | 7.249741 | 3508.043192 | 142617.8876 | 7.184845
3502.53126 | 133451.1 | 7.424474 | 3486.590125 | 140345.2 | 7.254746 | 3510.921076 | 142903.2 | 7.18985
3506.48218 | 133687.8 | 7.429478 | 3490.590933 | 140489 | 7.25975 | 3513.588267 | 143153.1 | 7.194854
3509.500484 | 133939.6 | 7.434483 | 3493.93147 | 140699.6 | 7.264755 | 3517.122979 | 143376.1 | 7.199859
3512.622877 | 134163.4 | 7.439488 | 3496.457947 | 140944.2 | 7.26976 | 3521.07885 | 143512.6 | 7.204864
3516.382762 | 134260.2 | 7.444493 | 3499.682003 | 141226.2 | 7.274765 | 3524.213569 | 143725.7 | 7.209869
3519.642413 | 134515.8 | 7.449498 | 3503.207728 | 141344.3 | 7.27977 | 3527.513143 | 143945.6 | 7.214874
3522.769563 | 134791.7 | 7.454502 | 3506.462934 | 141537.9 | 7.284774 | 3530.649979 | 144091.2 | 7.219878
3525.976468 | 134998.8 | 7.459507 | 3509.100807 | 141772.1 | 7.289779 | 3534.230603 | 144185.6 | 7.224883
3528.891733 | 135117.4 | 7.464512 | 3512.005984 | 141998.7 | 7.294784 | 3537.593175 | 144507.5 | 7.229888
3532.706985 | 135270.1 | 7.469517 | 3515.713215 | 142095.1 | 7.299789 | 3540.145266 | 144773.8 | 7.234893
3535.992115 | 135492.7 | 7.474522 | 3519.303821 | 142278.1 | 7.304794 | 3543.68416 | 144950.2 | 7.239898
3539.658546 | 135739.2 | 7.479526 | 3522.175405 | 142572.4 | 7.309798 | 3547.797383 | 145106.1 | 7.244902
3543.692598 | 135871.2 | 7.484531 | 3524.941789 | 142787.8 | 7.314803 | 3551.105551 | 145325 | 7.249907
3546.932787 | 136098.1 | 7.489536 | 3528.336121 | 142908.2 | 7.319808 | 3554.197081 | 145570.1 | 7.254912
3550.477685 | 136337.5 | 7.494541 | 3531.64677 | 143113 | 7.324813 | 3557.264259 | 145736.1 | 7.259917
3553.334854 | 136575.9 | 7.499546 | 3534.305937 | 143428.6 | 7.329818 | 3561.407435 | 145829.8 | 7.264922
3557.385727 | 136662.2 | 7.50455 | 3537.096337 | 143626.1 | 7.334822 | 3564.610924 | 146102 | 7.269926
3560.285207 | 136867.6 | 7.509555 | 3540.496478 | 143766.8 | 7.339827 | 3567.589163 | 146364 | 7.274931
3563.69688 | 137135.4 | 7.51456 | 3544.101446 | 143923.9 | 7.344832 | 3571.152817 | 146552.1 | 7.279936
3566.73043 | 137331.1 | 7.519565 | 3546.928732 | 144172.7 | 7.349837 | 3575.213759 | 146653.5 | 7.284941
3570.459732 | 137471.6 | 7.52457 | 3549.901684 | 144395.8 | 7.354842 | 3577.935993 | 146893.2 | 7.289946
3574.087665 | 137697.5 | 7.529574 | 3553.304529 | 144532.5 | 7.359846 | 3581.165279 | 147170.3 | 7.29495
3576.867587 | 137952.3 | 7.534579 | 3556.221846 | 144746.3 | 7.364851 | 3584.330191 | 147363.4 | 7.299955
3580.051686 | 138174.1 | 7.539584 | 3559.022863 | 144998.8 | 7.369856 | 3588.605618 | 147400.7 | 7.30496
3583.698073 | 138225 | 7.544589 | 3561.548436 | 145264.7 | 7.374861 | 3591.745875 | 147699.3 | 7.309965
3587.426293 | 138488.1 | 7.549594 | 3565.403723 | 145393.7 | 7.379866 | 3594.735341 | 147921.6 | 7.31497
3590.140067 | 138745.7 | 7.554598 | 3568.440005 | 145562.5 | 7.38487 | 3598.198912 | 148181.3 | 7.319974
3593.355205 | 139001.5 | 7.559603 | 3571.476895 | 145794.6 | 7.389875 | 3601.892236 | 148330.4 | 7.324979
3597.32653 | 139086 | 7.564608 | 3574.109512 | 146027.8 | 7.39488 | 3604.891313 | 148523.5 | 7.329984
3600.982976 | 139312.8 | 7.569613 | 3577.35933 | 146127.5 | 7.399885 | 3607.773806 | 148803 | 7.334989
3603.914151 | 139501 | 7.574618 | 3580.957203 | 146305.3 | 7.40489 | 3611.078071 | 148982.5 | 7.339994
3606.986883 | 139739.2 | 7.579622 | 3583.751994 | 146576.2 | 7.409894 | 3614.583854 | 149100.9 | 7.344998
3611.013035 | 139886.9 | 7.584627 | 3586.325163 | 146813.3 | 7.414899 | 3617.600214 | 149367 | 7.350003
3614.591939 | 140051.1 | 7.589632 | 3589.481171 | 146964.2 | 7.419904 | 3620.758126 | 149646.8 | 7.355008
3617.52378 | 140356.4 | 7.594637 | 3593.258781 | 147145 | 7.424909 | 3623.740431 | 149782.4 | 7.360013
3620.621654 | 140574.7 | 7.599642 | 3596.007232 | 147367 | 7.429914 | 3627.784792 | 149851.8 | 7.365018
3624.972565 | 140709.5 | 7.604646 | 3598.941111 | 147609.3 | 7.434918 | 3630.692091 | 150148.8 | 7.370022
3628.374483 | 140914.3 | 7.609651 | 3602.613548 | 147786.3 | 7.439923 | 3633.847436 | 150367.4 | 7.375027
3631.627656 | 141135.5 | 7.614656 | 3605.827142 | 147972.1 | 7.444928 | 3636.756886 | 150569 | 7.380032
3634.964182 | 141380.1 | 7.619661 | 3608.473386 | 148182.8 | 7.449933 | 3640.799062 | 150645.1 | 7.385037
3638.736755 | 141489.4 | 7.624666 | 3611.234468 | 148449.7 | 7.454938 | 3644.074114 | 150928.7 | 7.390042
3641.573882 | 141685.4 | 7.62967 | 3615.138989 | 148512.6012 | 7.459942 | 3646.723925 | 151225.2 | 7.395046
3645.100157 | 141947.5 | 7.634675 | 3618.536098 | 148731.1 | 7.464947 | 3650.117029 | 151381.9 | 7.400051
3647.865162 | 142154.3 | 7.63968 | 3621.249384 | 149013.5 | 7.469952 | 3654.161657 | 151525.2 | 7.405056
3651.728005 | 142294.8 | 7.644685 | 3624.279872 | 149220.7 | 7.474957 | 3656.741333 | 151756.4 | 7.410061
3655.011434 | 142528.4 | 7.64969 | 3627.525164 | 149358.5 | 7.479962 | 3659.595331 | 151972.4 | 7.415066
3658.083524 | 142699.4 | 7.654694 | 3630.834782 | 149495.2 | 7.484966 | 3662.585524 | 152166.6 | 7.42007
3660.896727 | 142955.2 | 7.659699 | 3633.284093 | 149822.3 | 7.489971 | 3666.76324 | 152334.7 | 7.425075
3664.999406 | 143081.5 | 7.664704 | 3635.948789 | 150061.9 | 7.494976 | 3669.557859 | 152537.3 | 7.43008
3668.290804 | 143289 | 7.669709 | 3639.476308 | 150124.1 | 7.499981 | 3672.977016 | 152735.3 | 7.435085
3671.478754 | 143514.9 | 7.674714 | 3643.281466 | 150326 | 7.504986 | 3676.50978 | 152933.8 | 7.44009
3674.541511 | 143748 | 7.679718 | 3645.966494 | 150588.2 | 7.50999 | 3680.153149 | 153095.3 | 7.445094
3678.430346 | 143906.6 | 7.684723 | 3648.584092 | 150818.5 | 7.514995 | 3683.007546 | 153318.1 | 7.450099
3681.987626 | 144099.4 | 7.689728 | 3651.675847 | 150958.4 | 7.52 | 3686.157971 | 153624.8 | 7.455104
3684.680606 | 144373.7 | 7.694733 | 3655.089284 | 151101 | 7.525005 | 3689.263206 | 153775.3 | 7.460109
3687.531249 | 144631.6 | 7.699738 | 3658.23944 | 151391.7 | 7.53001 | 3692.984972 | 153849.7 | 7.465114
3691.290533 | 144704.9 | 7.704742 | 3661.242383 | 151599.5 | 7.535014 | 3695.908325 | 154166.5 | 7.470118
3694.925151 | 144938.7 | 7.709747 | 3664.989441 | 151752.2 | 7.540019 | 3698.960824 | 154418.2 | 7.475123
3698.294983 | 145196.8 | 7.714752 | 3667.974092 | 151921.7 | 7.545024 | 3702.024355 | 154571.6 | 7.480128
3701.077654 | 145381.4 | 7.719757 | 3670.284085 | 152260.5 | 7.550029 | 3705.89563 | 154762 | 7.485133
3705.133 | 145455.9 | 7.724762 | 3673.172002 | 152464.5 | 7.555034 | 3708.289139 | 154924.8 | 7.490138
3708.831784 | 145691.6 | 7.729766 | 3676.345621 | 152644.4 | 7.560038 | 3711.344101 | 155226.2 | 7.495142
3711.668501 | 145959.9 | 7.734771 | 3679.578583 | 152806.2 | 7.565043 | 3714.568841 | 155404.4 | 7.500147
3714.142171 | 146192.9 | 7.739776 | 3682.220046 | 153021.9 | 7.570048 | 3718.574818 | 155505.7 | 7.505152
3718.238652 | 146316.2 | 7.744781 | 3685.129908 | 153194.5 | 7.575053 | 3721.753878 | 155781.2 | 7.510157
3721.605735 | 146531 | 7.749786 | 3688.840682 | 153384.2 | 7.580058 | 3724.445419 | 156007.9 | 7.515162
3724.938746 | 146720 | 7.75479 | 3691.88361 | 153592 | 7.585062 | 3728.01783 | 156197.7 | 7.520166
3728.689306 | 146966.9 | 7.759795 | 3694.855766 | 153771.7 | 7.590067 | 3731.357421 | 156327.9 | 7.525171
3732.279325 | 147133 | 7.7648 | 3697.506674 | 153997.2 | 7.595072 | 3734.344488 | 156562.9 | 7.530176
3735.708873 | 147337.8 | 7.769805 | 3700.806337 | 154231.9 | 7.600077 | 3736.96293 | 156840.8 | 7.535181
3738.777641 | 147589.1 | 7.77481 | 3703.970744 | 154379.9 | 7.605082 | 3740.091441 | 157000.1 | 7.540186
3741.596803 | 147769.4 | 7.779814 | 3706.386572 | 154584.2 | 7.610086 | 3743.995916 | 157076.9 | 7.54519
3745.855165 | 147900.3 | 7.784819 | 3709.553778 | 154851.8 | 7.615091 | 3747.148556 | 157342.1 | 7.550195
3748.947776 | 148110.4 | 7.789824 | 3713.272687 | 155007.2 | 7.620096 | 3749.929993 | 157590.4 | 7.5552
3752.272751 | 148329.7 | 7.794829 | 3715.965153 | 155201.5 | 7.625101 | 3753.245514 | 157778.8 | 7.560205
3755.06352 | 148616 | 7.799834 | 3719.187602 | 155355.8 | 7.630106 | 3757.027411 | 157993.5 | 7.56521
3759.052797 | 148710.7 | 7.804838 | 3722.094693 | 155601.3 | 7.63511 | 3759.674273 | 158214.2 | 7.570214
3762.711351 | 148914.9 | 7.809843 | 3725.980901 | 155762.5 | 7.640115 | 3762.374162 | 158462.1 | 7.575219
3765.700149 | 149180.8 | 7.814848 | 3728.973666 | 155839.2 | 7.64512 | 3765.383925 | 158631 | 7.580224
3768.477425 | 149407.7 | 7.819853 | 3731.667337 | 156196.9 | 7.650125 | 3769.219799 | 158726.4 | 7.585229
3772.396847 | 149511.8 | 7.824858 | 3734.712446 | 156364.3 | 7.65513 | 3771.878894 | 158979.7 | 7.590234
3775.505161 | 149680.6 | 7.829862 | 3738.38933 | 156487.5 | 7.660134 | 3774.757899 | 159234.1 | 7.595238
3778.581692 | 149952.3 | 7.834867 | 3742.005973 | 156759.1 | 7.665139 | 3777.7094 | 159398.3 | 7.600243
3781.527201 | 150198.3 | 7.839872 | 3744.778391 | 157001.1 | 7.670144 | 3781.530142 | 159555.1 | 7.605248
3785.647018 | 150293.4 | 7.844877 | 3747.318827 | 157231.1 | 7.675149 | 3784.371105 | 159837.9 | 7.610253
3788.570126 | 150478.2 | 7.849882 | 3750.634336 | 157339.9 | 7.680154 | 3787.085824 | 160001 | 7.615258
3792.131334 | 150755.6 | 7.854886 | 3753.811691 | 157542.6 | 7.685158 | 3790.073575 | 160218 | 7.620262
3795.613699 | 150976.2 | 7.859891 | 3756.721808 | 157850.7 | 7.690163 | 3793.838062 | 160317.5 | 7.625267
3799.177515 | 151110.2 | 7.864896 | 3759.872608 | 158005.9 | 7.695168 | 3796.860941 | 160539.9 | 7.630272
3802.52289 | 151341.4 | 7.869901 | 3763.112895 | 158146.1 | 7.700173 | 3799.206595 | 160798.2 | 7.635277
3805.132916 | 151590.2 | 7.874906 | 3766.04671 | 158421.7 | 7.705178 | 3802.504721 | 161010.8 | 7.640282
3807.898884 | 151851.3 | 7.87991 | 3768.599985 | 158694.4 | 7.710182 | 3806.217251 | 161126.9 | 7.645286
3811.610258 | 151916.5 | 7.884915 | 3771.31918 | 158908.5 | 7.715187 | 3808.896229 | 161381.2 | 7.650291
3814.848599 | 152129.8 | 7.88992 | 3774.883634 | 158994.6 | 7.720192 | 3811.857343 | 161620.1 | 7.655296
3818.043084 | 152374.9 | 7.894925 | 3778.118555 | 159207.1 | 7.725197 | 3814.749605 | 161835.9 | 7.660301
3820.663209 | 152613.1 | 7.89993 | 3780.421075 | 159415.1 | 7.730202 | 3818.670481 | 161950.5 | 7.665306
3824.872756 | 152759.4 | 7.904934 | 3783.501248 | 159654.2 | 7.735206 | 3821.682684 | 162244.1 | 7.67031
3828.445809 | 152953.8 | 7.909939 | 3786.900012 | 159788.5 | 7.740211 | 3824.681424 | 162441.4 | 7.675315
3831.284306 | 153198.4 | 7.914944 | 3790.315393 | 159956.1 | 7.745216 | 3827.269715 | 162677.1 | 7.68032
3834.493369 | 153440.2 | 7.919949 | 3792.86594 | 160217.3 | 7.750221 | 3830.97088 | 162775.8 | 7.685325
3838.248419 | 153520.6 | 7.924954 | 3795.468205 | 160480.4 | 7.755226 | 3833.720014 | 162977 | 7.69033
3841.387148 | 153731.4 | 7.929958 | 3799.086619 | 160563.4 | 7.76023 | 3836.481181 | 163172.3 | 7.695334
3844.685225 | 153976.7 | 7.934963 | 3802.113935 | 160827.2 | 7.765235 | 3839.816789 | 163381.4 | 7.700339
3847.699432 | 154204.2 | 7.939968 | 3804.840101 | 161017.6 | 7.77024 | 3843.703057 | 163504.3 | 7.705344
3851.670502 | 154295.4 | 7.944973 | 3807.436678 | 161231.1 | 7.775245 | 3846.0735 | 163849.5 | 7.710349
3854.836632 | 154546.9 | 7.949978 | 3810.938067 | 161414.4 | 7.78025 | 3848.949567 | 164069.5 | 7.715354
3857.895119 | 154753.1 | 7.954982 | 3814.116827 | 161561.8 | 7.785254 | 3852.38501 | 164216 | 7.720358
3861.315918 | 154973.3 | 7.959987 | 3816.69044 | 161822.2 | 7.790259 | 3855.950454 | 164339.1 | 7.725363
3865.352276 | 155152.7 | 7.964992 | 3819.50366 | 162090.4 | 7.795264 | 3858.642504 | 164606.8 | 7.730368
3868.14455 | 155374.7 | 7.969997 | 3823.013631 | 162205.7 | 7.800269 | 3861.339284 | 164849.3 | 7.735373
3870.910035 | 155605 | 7.975002 | 3825.98522 | 162407.2 | 7.805274 | 3864.44087 | 165022.9 | 7.740378
3873.803299 | 155862.9 | 7.980006 | 3828.731567 | 162610.5 | 7.810278 | 3868.229152 | 165168.5 | 7.745382
3877.395215 | 155971.2 | 7.985011 | 3831.509584 | 162897.8 | 7.815283 | 3870.536267 | 165396 | 7.750387
3881.041862 | 156153.4 | 7.990016 | 3835.244344 | 162912.2 | 7.820288 | 3873.426497 | 165665.1 | 7.755392
3884.127104 | 156429.8 | 7.995021 | 3838.45147 | 163204.1 | 7.825293 | 3876.467968 | 165856.5 | 7.760397
3886.827834 | 156600.4 | 8.000026 | 3841.279445 | 163374.5 | 7.830298 | 3880.25406 | 165972.3 | 7.765402
3890.359127 | 156744.6 | 8.00503 | 3844.088252 | 163677.1 | 7.835302 | 3882.885544 | 166271.9 | 7.770406
3893.485052 | 156922.5 | 8.010035 | 3847.762514 | 163765.9 | 7.840307 | 3885.5409 | 166508.5 | 7.775411
3896.251079 | 157146.5 | 8.01504 | 3850.67021 | 163992.4 | 7.845312 | 3888.009702 | 166653.3 | 7.780416
3900.191123 | 157393.4879 | 8.020045 | 3853.420603 | 164260.3 | 7.850317 | 3891.882829 | 166754.8 | 7.785421
3904.150923 | 157505.4 | 8.02505 | 3856.581426 | 164451.8 | 7.855322 | 3894.700637 | 166990.7 | 7.790426
3907.541667 | 157767.6 | 8.030054 | 3859.635729 | 164578.9 | 7.860326 | 3897.450832 | 167257.1 | 7.79543
3910.525193 | 157980.7848 | 8.035059 | 3862.804318 | 164791.4 | 7.865331 | 3900.369588 | 167496.8 | 7.800435
3913.538341 | 158172.3 | 8.040064 | 3865.91786 | 165010.3 | 7.870336 | 3903.776017 | 167576.7 | 7.80544
3917.429028 | 158313.6 | 8.045069 | 3868.348547 | 165280.4 | 7.875341 | 3906.900484 | 167840.9 | 7.810445
3920.704475 | 158533.7 | 8.050074 | 3871.958953 | 165357.7 | 7.880346 | 3909.282555 | 168063 | 7.81545
3923.887733 | 158786.4 | 8.055078 | 3875.390774 | 165550.2 | 7.88535 | 3912.372694 | 168284.6 | 7.820454
3926.66514 | 159056.1 | 8.060083 | 3877.878921 | 165861.7 | 7.890355 | 3916.152186 | 168311 | 7.825459
3930.525793 | 159145.6 | 8.065088 | 3880.732566 | 166051.1 | 7.89536 | 3918.876618 | 168610.5 | 7.830464
3934.109237 | 159333.9 | 8.070093 | 3884.157899 | 166176 | 7.900365 | 3921.763664 | 168842.3 | 7.835469
3936.862237 | 159608.2 | 8.075098 | 3887.155696 | 166377.4 | 7.90537 | 3924.582593 | 169041.1 | 7.840474
3939.831674 | 159825.8 | 8.080102 | 3890.175666 | 166608.7 | 7.910374 | 3928.23843 | 169172.9 | 7.845478
3943.657225 | 159908.811 | 8.085107 | 3892.637303 | 166874.9 | 7.915379 | 3930.868593 | 169401.7 | 7.850483
3946.502338 | 160149 | 8.090112 | 3896.319264 | 166982.9 | 7.920384 | 3933.712553 | 169690.1 | 7.855488
3949.312745 | 160370.5682 | 8.095117 | 3899.641925 | 167219.4 | 7.925389 | 3936.418307 | 169877 | 7.860493
3952.073639 | 160633.8 | 8.100122 | 3901.85132 | 167491.7 | 7.930394 | 3940.03944 | 169980.1 | 7.865498
3956.453685 | 160702.5 | 8.105126 | 3904.472596 | 167648.6 | 7.935398 | 3942.822141 | 170225.8 | 7.870502
3959.851978 | 160977.8 | 8.110131 | 3908.161298 | 167769 | 7.940403 | 3945.703589 | 170459.9 | 7.875507
3962.962893 | 161204.5 | 8.115136 | 3911.502284 | 167991.3 | 7.945408 | 3948.745955 | 170668 | 7.880512
3965.121244 | 161502.8 | 8.120141 | 3914.148669 | 168265.6 | 7.950413 | 3952.189434 | 170797 | 7.885517
3969.36211 | 161588.3 | 8.125146 | 3916.992689 | 168469.1 | 7.955418 | 3955.017401 | 171007 | 7.890522
3972.499835 | 161766.3 | 8.13015 | 3920.688081 | 168574.2 | 7.960422 | 3957.488145 | 171281.8 | 7.895526
3975.255492 | 162024.7 | 8.135155 | 3923.835984 | 168752.8 | 7.965427 | 3960.552202 | 171482.6 | 7.900531
3978.798602 | 162260.2 | 8.14016 | 3926.427997 | 168996.2 | 7.970432 | 3963.389623 | 171618.5 | 7.905536
3982.499057 | 162366.6 | 8.145165 | 3929.140611 | 169219.7 | 7.975437 | 3966.171238 | 171845.7 | 7.910541
3985.550394 | 162541.8 | 8.15017 | 3932.678732 | 169355.8 | 7.980442 | 3969.09014 | 171976.7 | 7.915546
3988.263355 | 162815.3 | 8.155174 | 3936.199755 | 169554.2 | 7.985446 | 3972.154932 | 172217.4 | 7.92055
3991.249885 | 162964.6 | 8.160179 | 3938.719006 | 169818 | 7.990451 | 3975.537942 | 172412.6 | 7.925555
3995.067159 | 163144.3 | 8.165184 | 3941.715651 | 170049.5 | 7.995456 | 3978.381969 | 172632 | 7.93056
3998.557708 | 163350.5 | 8.170189 | 3945.463436 | 170274.6 | 8.000461 | 3980.877768 | 172911.1 | 7.935565
4001.448511 | 163637.6 | 8.175194 | 3948.107079 | 170437.1 | 8.005466 | 3984.114948 | 173072 | 7.94057
4004.482514 | 163816 | 8.180198 | 3950.67594 | 170642.5 | 8.01047 | 3987.576393 | 173184.3 | 7.945574
4008.248186 | 163925.8 | 8.185203 | 3953.473493 | 170825.8 | 8.015475 | 3989.949434 | 173410.2 | 7.950579
4011.487993 | 164141.8 | 8.190208 | 3956.996663 | 171030.1 | 8.02048 | 3992.750286 | 173656.3 | 7.955584
4014.445516 | 164411.5 | 8.195213 | 3959.9628 | 171180.7 | 8.025485 | 3995.924125 | 173885.6 | 7.960589
4017.738607 | 164659.1 | 8.200218 | 3962.950817 | 171417.6 | 8.03049 | 3999.417651 | 173991.8 | 7.965594
4021.760254 | 164716.9 | 8.205222 | 3966.077775 | 171622 | 8.035494 | 4001.868717 | 174266.2 | 7.970598
4024.901974 | 164929.1 | 8.210227 | 3969.845599 | 171734 | 8.040499 | 4004.146959 | 174514.5 | 7.975603
4027.617236 | 165174.4 | 8.215232 | 3972.797888 | 172008 | 8.045504 | 4007.688836 | 174695.4 | 7.980608
4030.354885 | 165406.4 | 8.220237 | 3975.470531 | 172288.3 | 8.050509 | 4011.346128 | 174756.2 | 7.985613
4034.332701 | 165537.3 | 8.225242 | 3978.174641 | 172434.3 | 8.055514 | 4014.205338 | 175032.1 | 7.990618
4037.961448 | 165780.7 | 8.230246 | 3981.573098 | 172572.5 | 8.060518 | 4017.141055 | 175264.6 | 7.995622
4041.025113 | 166033.5 | 8.235251 | 3984.757897 | 172768.9 | 8.065523 | 4019.754636 | 175483 | 8.000627
4043.514656 | 166244.8 | 8.240256 | 3987.46552 | 173018.6 | 8.070528 | 4023.326308 | 175563.2 | 8.005632
4047.434261 | 166377.4 | 8.245261 | 3990.552088 | 173292.6 | 8.075533 | 4025.686342 | 175860.3 | 8.010637
4050.558979 | 166560.3 | 8.250266 | 3994.227802 | 173360.9 | 8.080538 | 4028.289656 | 176086.4 | 8.015642
4053.662661 | 166793.1 | 8.25527 | 3997.420081 | 173562.1 | 8.085542 | 4031.366906 | 176284.5 | 8.020646
4056.795601 | 167020 | 8.260275 | 3999.771193 | 173858.2 | 8.090547 | 4034.973105 | 176403.7 | 8.025651
4060.386349 | 167118.5 | 8.26528 | 4002.608147 | 174097 | 8.095552 | 4037.55837 | 176614.4 | 8.030656
4064.203958 | 167338 | 8.270285 | 4006.407773 | 174215.5 | 8.100557 | 4040.421001 | 176851.1 | 8.035661
4067.003977 | 167610.7 | 8.27529 | 4009.326999 | 174403 | 8.105562 | 4043.202598 | 177023.6 | 8.040666
4070.392264 | 167825.4 | 8.280294 | 4011.911344 | 174654.5 | 8.110566 | 4046.698965 | 177187.4 | 8.04567
4074.29766 | 167958.6 | 8.285299 | 4015.244705 | 174876.1 | 8.115571 | 4049.849749 | 177463.8 | 8.050675
4077.858632 | 168161.6 | 8.290304 | 4018.968043 | 175034.2 | 8.120576 | 4052.581716 | 177669.8 | 8.05568
4080.670594 | 168411.8 | 8.295309 | 4021.916021 | 175240.7 | 8.125581 | 4055.517865 | 177892.5 | 8.060685
4083.428492 | 168638.6 | 8.300314 | 4024.749788 | 175436.7 | 8.130586 | 4058.862618 | 178017.1 | 8.06569
4087.345857 | 168689.3 | 8.305318 | 4027.460866 | 175692.7 | 8.13559 | 4061.594671 | 178276.9 | 8.070694
4090.557837 | 168957.8 | 8.310323 | 4031.422605 | 175771.7 | 8.140595 | 4064.48182 | 178459 | 8.075699
4093.347572 | 169247.4 | 8.315328 | 4034.222703 | 175992.6 | 8.1456 | 4067.012565 | 178648.1 | 8.080704
4095.783214 | 169484 | 8.320333 | 4037.269354 | 176171.1 | 8.150605 | 4070.308449 | 178828.6 | 8.085709
4099.88688 | 169519 | 8.325338 | 4039.710929 | 176445.8 | 8.15561 | 4073.037062 | 179062.8 | 8.090714
4103.395278 | 169778.8 | 8.330342 | 4043.339687 | 176598.8 | 8.160614 | 4075.706836 | 179294.7 | 8.095718
4106.141634 | 170033.1 | 8.335347 | 4046.280725 | 176799.2 | 8.165619 | 4078.387034 | 179478.5 | 8.100723
4109.194203 | 170229 | 8.340352 | 4049.080165 | 177056.2 | 8.170624 | 4082.026432 | 179666.6 | 8.105728
4113.185221 | 170352.1 | 8.345357 | 4051.842659 | 177216.9 | 8.175629 | 4084.497782 | 179919.5 | 8.110733
4116.328115 | 170579.4 | 8.350362 | 4055.276969 | 177403.5 | 8.180634 | 4086.759087 | 180138 | 8.115738
4119.164801 | 170861 | 8.355366 | 4058.340139 | 177586.3 | 8.185638 | 4089.762664 | 180248.6 | 8.120742
4122.284371 | 171071.4 | 8.360371 | 4061.425158 | 177827.7 | 8.190643 | 4093.542621 | 180367.8 | 8.125747
4125.756856 | 171143.8 | 8.365376 | 4064.140844 | 178090 | 8.195648 | 4095.992252 | 180650.4 | 8.130752
4128.673994 | 171379.7 | 8.370381 | 4067.592288 | 178213 | 8.200653 | 4098.682351 | 180903.6 | 8.135757
4131.968163 | 171609.6 | 8.375386 | 4070.913064 | 178379.8 | 8.205658 | 4101.892316 | 181098.4 | 8.140762
4135.015753 | 171871.2 | 8.38039 | 4073.620983 | 178716.2 | 8.210662 | 4105.402926 | 181253.1 | 8.145766
4138.532487 | 171980.8 | 8.385395 | 4076.418835 | 178902 | 8.215667 | 4107.711192 | 181405.4 | 8.150771
4141.713793 | 172241 | 8.3904 | 4079.864637 | 178951.6 | 8.220672 | 4110.672607 | 181637.8 | 8.155776
4144.750554 | 172444.6 | 8.395405 | 4083.087006 | 179132.2 | 8.225677 | 4113.229697 | 181836.3 | 8.160781
4147.554532 | 172694.4 | 8.40041 | 4085.693718 | 179439.8 | 8.230682 | 4116.788943 | 182016.2 | 8.165786
4151.357744 | 172787.2 | 8.405414 | 4088.607493 | 179638.2 | 8.235686 | 4119.660228 | 182234.8 | 8.17079
4154.606567 | 172951.4 | 8.410419 | 4092.382987 | 179799.4 | 8.240691 | 4122.276503 | 182487 | 8.175795
4157.45072 | 173258.1 | 8.415424 | 4095.243559 | 179996.6 | 8.245696 | 4125.063155 | 182722.8 | 8.1808
4160.413929 | 173438.5 | 8.420429 | 4098.104087 | 180243.4 | 8.250701 | 4128.955176 | 182791.9 | 8.185805
4164.334904 | 173571.1 | 8.425434 | 4101.050822 | 180440.5 | 8.255706 | 4131.324665 | 183102.1 | 8.19081
4167.210632 | 173812.3 | 8.430438 | 4105.012375 | 180584.3 | 8.26071 | 4134.279916 | 183260.5 | 8.195814
4170.326062 | 174006.4 | 8.435443 | 4107.849886 | 180813.8 | 8.265715 | 4137.316065 | 183470.9 | 8.200819
4173.302475 | 174267.4 | 8.440448 | 4110.775532 | 181033.2 | 8.27072 | 4140.492822 | 183601 | 8.205824
4176.974312 | 174354.9 | 8.445453 | 4113.631729 | 181258.1 | 8.275725 | 4142.9349 | 183922.3 | 8.210829
4180.204402 | 174559.5 | 8.450458 | 4117.24182 | 181434.9 | 8.28073 | 4144.978311 | 184115.6 | 8.215834
4183.364043 | 174805.8 | 8.455462 | 4119.985907 | 181609.1 | 8.285734 | 4148.503092 | 184331.6 | 8.220838
4186.585174 | 175009.2 | 8.460467 | 4122.868103 | 181935 | 8.290739 | 4151.886262 | 184400 | 8.225843
4190.340265 | 175177.5 | 8.465472 | 4125.41621 | 182127.6 | 8.295744 | 4154.747669 | 184641.7 | 8.230848
4193.458467 | 175369.9 | 8.470477 | 4129.074885 | 182215.8 | 8.300749 | 4157.722266 | 184868.3 | 8.235853
4196.298608 | 175646.7 | 8.475482 | 4132.173605 | 182425.8 | 8.305754 | 4160.877333 | 185048.1 | 8.240858
4199.465346 | 175885.6 | 8.480486 | 4134.452216 | 182642.9 | 8.310758 | 4164.045514 | 185211.5 | 8.245862
4202.865797 | 175986.9 | 8.485491 | 4137.401899 | 182916 | 8.315763 | 4166.615986 | 185440.2 | 8.250867
4205.875533 | 176176 | 8.490496 | 4140.750618 | 182998.8 | 8.320768 | 4168.624896 | 185739.7 | 8.255872
4208.987744 | 176429.1 | 8.495501 | 4143.647696 | 183299.7 | 8.325773 | 4171.744773 | 185872 | 8.260877
4211.808533 | 176671.5 | 8.500506 | 4146.181299 | 183473.3 | 8.330778 | 4174.985253 | 186038.4 | 8.265882
4215.824356 | 176806.7 | 8.50551 | 4148.942586 | 183738.9 | 8.335782 | 4178.160043 | 186261.9 | 8.270886
4218.643754 | 177030.5 | 8.510515 | 4152.165454 | 183893.9 | 8.340787 | 4180.504442 | 186448 | 8.275891
4221.550917 | 177238.4 | 8.51552 | 4155.415947 | 184024.5 | 8.345792 | 4183.344748 | 186712.8 | 8.280896
4224.611991 | 177446.2 | 8.520525 | 4158.311321 | 184232.3 | 8.350797 | 4187.012882 | 186809.1 | 8.285901
4228.170657 | 177631.1 | 8.52553 | 4160.779061 | 184510.8 | 8.355802 | 4189.313562 | 187084.9 | 8.290906
4231.136609 | 177867.8 | 8.530534 | 4164.031131 | 184523 | 8.360806 | 4191.856167 | 187333.2 | 8.29591
4233.959945 | 178023 | 8.535539 | 4167.418412 | 184795.3 | 8.365811 | 4194.772013 | 187537.4 | 8.300915
4237.366851 | 178275.9 | 8.540544 | 4170.148924 | 185092 | 8.370816 | 4198.195953 | 187609.9 | 8.30592
4240.814231 | 178408.8 | 8.545549 | 4172.90638 | 185277.2 | 8.375821 | 4200.798522 | 187850.4 | 8.310925
4243.690442 | 178624.6 | 8.550554 | 4176.552779 | 185428 | 8.380826 | 4203.588573 | 188087.9 | 8.31593
4246.70218 | 178893.8 | 8.555558 | 4179.507025 | 185654.2 | 8.38583 | 4206.607305 | 188297.5 | 8.320934
4249.698519 | 179091.1 | 8.560563 | 4182.394054 | 185875.5 | 8.390835 | 4210.098079 | 188393.5 | 8.325939
4252.874212 | 179213.7 | 8.565568 | 4185.295664 | 186088.6 | 8.39584 | 4212.674792 | 188669 | 8.330944
4256.128274 | 179414.5 | 8.570573 | 4189.028717 | 186176.7 | 8.400845 | 4215.077004 | 188910 | 8.335949
4258.932654 | 179642.5 | 8.575578 | 4191.934605 | 186436.4 | 8.40585 | 4217.784627 | 189094.4 | 8.340954
4261.879757 | 179909.2 | 8.580583 | 4194.645988 | 186679.4 | 8.410854 | 4221.380815 | 189208.7 | 8.345958
4265.131987 | 179969.5 | 8.585587 | 4197.353827 | 186900.7 | 8.415859 | 4224.153074 | 189476 | 8.350963
4268.563705 | 180228 | 8.590592 | 4200.959204 | 186976.3 | 8.420864 | 4226.645832 | 189718.3 | 8.355968
4271.308469 | 180496.3 | 8.595597 | 4204.278637 | 187227.2 | 8.425869 | 4229.329823 | 189901.4356 | 8.360973
4274.2907 | 180710.8 | 8.600602 | 4207.148211 | 187400.6 | 8.430874 | 4232.937771 | 190047.4 | 8.365978
4277.815485 | 180845.7 | 8.605607 | 4209.893197 | 187701.5 | 8.435878 | 4235.502836 | 190266.8 | 8.370982
4281.254375 | 181017 | 8.610611 | 4212.972382 | 187850.5 | 8.440883 | 4238.162149 | 190493.4 | 8.375987
4283.871886 | 181314.7 | 8.615616 | 4215.946398 | 188005 | 8.445888 | 4241.233278 | 190718.4 | 8.380992
4286.612109 | 181443.1 | 8.620621 | 4218.269541 | 188265.4 | 8.450893 | 4244.412873 | 190854.9 | 8.385997
4290.428862 | 181573.7 | 8.625626 | 4221.306064 | 188581.8 | 8.455898 | 4247.430311 | 191100.8 | 8.391002
4293.661253 | 181792.6 | 8.630631 | 4224.48266 | 188692.2 | 8.460902 | 4249.479298 | 191324.2 | 8.396006
4297.047106 | 182025.2 | 8.635635 | 4227.514681 | 188855.5 | 8.465907 | 4252.598678 | 191572.8 | 8.401011
4300.137361 | 182310.1 | 8.64064 | 4229.900993 | 189094.1 | 8.470912 | 4255.763698 | 191640.7 | 8.406016
4303.366176 | 182368 | 8.645645 | 4232.89573 | 189329.2 | 8.475917 | 4258.14642 | 191850.8 | 8.411021
4306.261157 | 182592.3 | 8.65065 | 4236.308969 | 189443.6 | 8.480922 | 4260.754505 | 192135.7 | 8.416026
4308.991347 | 182866.1 | 8.655655 | 4239.446473 | 189618.7 | 8.485926 | 4263.442715 | 192310.7 | 8.42103
4311.819734 | 183069.4 | 8.660659 | 4242.144856 | 189903.6 | 8.490931 | 4267.091814 | 192384.4 | 8.426035
4315.736641 | 183209.1 | 8.665664 | 4244.830125 | 190095.3 | 8.495936 | 4270.117076 | 192617.7 | 8.43104
4318.554821 | 183443.5 | 8.670669 | 4248.379429 | 190258.4 | 8.500941 | 4272.552922 | 192885.9 | 8.436045
4321.822423 | 183625.9 | 8.675674 | 4251.402379 | 190415 | 8.505946 | 4275.32641 | 193092.9 | 8.44105
4324.965096 | 183861.2 | 8.680679 | 4254.131899 | 190658.8 | 8.51095 | 4278.756197 | 193221.6 | 8.446054
4329.282873 | 183978.6 | 8.685683 | 4256.88332 | 190892.4 | 8.515955 | 4281.455593 | 193491.8 | 8.451059
4332.492515 | 184219.8 | 8.690688 | 4260.832949 | 190988.7 | 8.52096 | 4283.962357 | 193705.3 | 8.456064
4335.228247 | 184441.9 | 8.695693 | 4263.412016 | 191222.7 | 8.525965 | 4286.92439 | 193920.8 | 8.461069
4338.248894 | 184708.3 | 8.700698 | 4266.064057 | 191467 | 8.53097 | 4290.520136 | 194069.7 | 8.466074
4342.068404 | 184815.4 | 8.705703 | 4268.961344 | 191712.8 | 8.535974 | 4293.222507 | 194311.5 | 8.471078
4345.23961 | 185040.5 | 8.710707 | 4272.458456 | 191880.2 | 8.540979 | 4295.409735 | 194514 | 8.476083
4347.988785 | 185269.7 | 8.715712 | 4275.473986 | 192096 | 8.545984 | 4298.451217 | 194726.7 | 8.481088
4350.483381 | 185477.3 | 8.720717 | 4278.249831 | 192246.9 | 8.550989 | 4302.142431 | 194851.2 | 8.486093
4354.504075 | 185616.4 | 8.725722 | 4280.92054 | 192515 | 8.555994 | 4304.278055 | 195071.2 | 8.491098
4357.303227 | 185814.6 | 8.730727 | 4284.649513 | 192658.5 | 8.560999 | 4306.682135 | 195299.4 | 8.496102
4359.953557 | 186075.1604 | 8.735731 | 4287.127497 | 192902.4 | 8.566003 | 4309.387597 | 195461.1 | 8.501107
4362.855377 | 186324.4 | 8.740736 | 4289.704101 | 193109.5 | 8.571008 | 4313.264293 | 195591.1 | 8.506112
4366.405974 | 186433.8 | 8.745741 | 4292.275711 | 193340.6 | 8.576013 | 4315.875976 | 195912.8 | 8.511117
4369.299626 | 186708.4 | 8.750746 | 4295.850345 | 193421 | 8.581018 | 4318.626689 | 196090.4 | 8.516122
4371.85296 | 186842 | 8.755751 | 4299.054169 | 193672.2 | 8.586023 | 4321.526218 | 196238.3 | 8.521126
4375.11072 | 187132.4 | 8.760755 | 4301.58062 | 193877.1 | 8.591027 | 4325.093548 | 196430 | 8.526131
4379.230907 | 187241.1 | 8.76576 | 4304.412095 | 194132 | 8.596032 | 4328.00774 | 196709.5 | 8.531136
4381.934423 | 187465.5 | 8.770765 | 4308.293265 | 194217.2 | 8.601037 | 4330.550381 | 196984.7 | 8.536141
4384.932411 | 187685.3 | 8.77577 | 4310.902885 | 194434.1 | 8.606042 | 4333.451897 | 197159.6 | 8.541146
4387.822687 | 187876.2 | 8.780775 | 4313.61379 | 194728 | 8.611047 | 4336.551449 | 197227.4 | 8.54615
4391.789092 | 188015.5 | 8.785779 | 4316.197839 | 194938.2 | 8.616051 | 4339.266274 | 197479.4 | 8.551155
4394.830155 | 188242.3 | 8.790784 | 4319.681548 | 195017.4 | 8.621056 | 4342.041637 | 197692.4 | 8.55616
4397.766499 | 188469.3 | 8.795789 | 4322.734751 | 195290 | 8.626061 | 4345.057794 | 197863.3 | 8.561165
4400.822335 | 188702.8 | 8.800794 | 4325.26552 | 195494.7 | 8.631066 | 4348.524638 | 197995.2 | 8.56617
4404.566408 | 188835.5 | 8.805799 | 4328.113777 | 195708.2 | 8.636071 | 4351.054167 | 198289.7 | 8.571175
4407.362056 | 189085 | 8.810803 | 4331.746776 | 195854.2 | 8.641075 | 4353.606936 | 198541.6 | 8.576179
4409.911197 | 189330.7 | 8.815808 | 4334.313251 | 196104.4 | 8.64608 | 4356.831149 | 198762.5 | 8.581184
4413.012103 | 189518.2 | 8.820813 | 4336.776167 | 196268.9 | 8.651085 | 4360.276638 | 198865.6 | 8.586189
4416.82983 | 189587.4 | 8.825818 | 4339.271416 | 196501.8 | 8.65609 | 4362.759133 | 199143.8 | 8.591194
4419.238322 | 189870.5 | 8.830823 | 4342.761538 | 196635.6 | 8.661095 | 4365.183134 | 199324.3 | 8.596199
4421.984931 | 190096.5 | 8.835827 | 4345.893792 | 196852.8 | 8.666099 | 4367.881585 | 199451.1 | 8.601203
4424.342145 | 190331.6735 | 8.840832 | 4348.483473 | 197114.6 | 8.671104 | 4371.110074 | 199518.8 | 8.606208
4428.66232 | 190436 | 8.845837 | 4351.374825 | 197337.8 | 8.676109 | 4373.149369 | 199700.6 | 8.611213
4431.202766 | 190609.4 | 8.850842 | 4355.039417 | 197399.6 | 8.681114 | 4374.618016 | 199836.1777 | 8.616218
4434.234668 | 190873.4 | 8.855847 | 4357.843823 | 197665.3 | 8.686119 | 4376.987127 | 199850.4 | 8.621223
4437.118669 | 191124.7 | 8.860851 | 4360.440869 | 197878.2 | 8.691123 | 4379.155639 | 199791.4 | 8.626227
4441.113464 | 191225.9 | 8.865856 | 4363.065186 | 198142.5 | 8.696128 | 4380.6234 | 199943.7 | 8.631232
4444.24273 | 191427.7 | 8.870861 | 4366.552878 | 198270.9 | 8.701133 | 4381.338175 | 199953.1 | 8.636237
4446.731451 | 191662 | 8.875866 | 4369.547507 | 198454.3 | 8.706138 | 4382.969611 | 199993.7 | 8.641242
4449.500325 | 191901.9 | 8.880871 | 4372.020832 | 198720.3 | 8.711143 | 4385.179024 | 199927.9 | 8.646247
4453.206729 | 192062.2 | 8.885875 | 4375.019615 | 198965.5 | 8.716147 | 4386.283503 | 199994.4 | 8.651251
4456.340378 | 192248.3 | 8.89088 | 4378.608822 | 199016.1 | 8.721152 | 4387.213708 | 200059.9 | 8.656256
4458.975524 | 192487.7 | 8.895885 | 4381.728866 | 199226.1 | 8.726157 | 4388.457678 | 200005.2 | 8.661261
4462.128136 | 192731.4 | 8.90089 | 4383.977866 | 199495.1 | 8.731162 | 4389.606392 | 199884.6 | 8.666266
4465.764898 | 192859 | 8.905895 | 4386.104473 | 199657.2 | 8.736167 | 4390.965184 | 199950 | 8.671271
4468.725898 | 193112.7 | 8.910899 | 4388.58568 | 199638.7 | 8.741171 | 4391.836346 | 200004.6 | 8.676275
4471.778888 | 193287.7 | 8.915904 | 4390.8314 | 199782.3 | 8.746176 | 4393.494536 | 199938.4 | 8.68128
4474.365391 | 193552.4 | 8.920909 | 4392.249442 | 199861.2883 | 8.751181 | 4394.730878 | 199933.8 | 8.686285
4478.517491 | 193604.7 | 8.925914 | 4394.163483 | 199921.6 | 8.756186 | 4396.19359 | 199948.9 | 8.69129
4481.097389 | 193803.6 | 8.930919 | 4396.586082 | 199835.8 | 8.761191 | 4396.94527 | 200029.5 | 8.696295
4483.795713 | 194067.1 | 8.935923 | 4397.636087 | 199938.2 | 8.766195 | 4398.594905 | 200015 | 8.701299
4486.910924 | 194299.8 | 8.940928 | 4398.668653 | 200006.5 | 8.7712 | 4399.84641 | 199925.8 | 8.706304
4490.945087 | 194378 | 8.945933 | 4399.802757 | 200020 | 8.776205 | 4400.52075 | 199978.1 | 8.711309
4494.074798 | 194650.3 | 8.950938 | 4401.942393 | 199927.3 | 8.78121 | 4401.530655 | 200020.7 | 8.716314
4496.640242 | 194911.8 | 8.955943 | 4403.266171 | 199981.8972 | 8.786215 | 4402.582864 | 200017.3 | 8.721319
4499.470569 | 195132.5 | 8.960947 | 4404.338283 | 199985.5 | 8.791219 | 4404.189643 | 199877.6 | 8.726323
4503.273449 | 195200 | 8.965952 | 4405.384489 | 199971.9 | 8.796224 | 4405.286289 | 199932.2 | 8.731328
4506.451139 | 195427.8 | 8.970957 | 4407.146273 | 199943.4 | 8.801229 | 4405.657581 | 199969.7 | 8.736333
4509.53844 | 195710.4 | 8.975962 | 4408.485378 | 199911 | 8.806234 | 4407.009657 | 199971.7 | 8.741338
4512.127776 | 195956.5 | 8.980967 | 4409.137655 | 200032.7 | 8.811239 | 4408.385196 | 199868.2 | 8.746343
4516.042459 | 196042.6 | 8.985971 | 4410.232747 | 200056.5 | 8.816243 | 4409.667949 | 199909.7 | 8.751347
4518.987451 | 196253.3 | 8.990976 | 4411.841165 | 199951.7 | 8.821248 | 4410.239293 | 199987.1 | 8.756352
4522.016295 | 196548.1 | 8.995981 | 4413.204302 | 199961.3 | 8.826253 | 4411.5094 | 199930.2 | 8.761357
4524.679858 | 196758.7 | 9.000986 | 4414.277835 | 199960.4 | 8.831258 | 4413.037699 | 199893.4 | 8.766362
4528.345507 | 196797 | 9.005991 | 4415.330094 | 199988.1 | 8.836263 | 4413.953733 | 199932.4 | 8.771367
4531.433475 | 197102 | 9.010995 | 4417.399318 | 199861.7 | 8.841267 | 4414.777582 | 200001.2 | 8.776371
4534.351714 | 197289.1 | 9.016 | 4418.033797 | 199909.1 | 8.846272 | 4415.334613 | 199993.8 | 8.781376
4537.32814 | 197563.1 | 9.021005 | 4418.669151 | 199976.5 | 8.851277 | 4417.373034 | 199937.3 | 8.786381
4541.064512 | 197673.5 | 9.02601 | 4419.604099 | 200002.6 | 8.856282 | 4417.382642 | 199952.6 | 8.791386
4543.660511 | 197894.1 | 9.031015 | 4421.248026 | 199950 | 8.861287 | 4418.341839 | 200023.8 | 8.796391
4546.528077 | 198118.5 | 9.036019 | 4422.571682 | 199899.6 | 8.866291 | 4419.663227 | 199989.3 | 8.801395
4548.944288 | 198358.4 | 9.041024 | 4423.360857 | 199995.4 | 8.871296 | 4420.673001 | 199888.2 | 8.8064
4552.873846 | 198448.5 | 9.046029 | 4425.020982 | 199994.3 | 8.876301 | 4421.443969 | 199974.1 | 8.811405
4555.508486 | 198623.6 | 9.051034 | 4426.460219 | 199879.7 | 8.881306 | 4422.125121 | 200004 | 8.81641
4558.150395 | 198920.8 | 9.056039 | 4427.361296 | 199900.5 | 8.886311 | 4423.353417 | 199977.3 | 8.821415
4561.180641 | 199142.7 | 9.061043 | 4427.990881 | 199986.7 | 8.891315 | 4424.751062 | 199897.8 | 8.826419
4564.949329 | 199249.7 | 9.066048 | 4429.127733 | 200008.8 | 8.89632 | 4425.088207 | 199980 | 8.831424
4567.898866 | 199476.1 | 9.071053 | 4430.770101 | 199942 | 8.901325 | 4425.361268 | 200025.7 | 8.836429
4570.049689 | 199687 | 9.076058 | 4431.281419 | 200008.8 | 8.90633 | 4426.524075 | 199975.8 | 8.841434
4571.820327 | 199766.2 | 9.081063 | 4432.049902 | 199977.2 | 8.911335 | 4428.248844 | 199920.9 | 8.846439
4574.577143 | 199737 | 9.086067 | 4432.601183 | 199997.8 | 8.916339 | 4428.857965 | 200010 | 8.851443
4576.887339 | 199836.6 | 9.091072 | 4434.246823 | 199931.8 | 8.921344 | 4429.503179 | 200008 | 8.856448
4578.495617 | 199903.4 | 9.096077 | 4434.823722 | 200006.8 | 8.926349 | 4430.680667 | 199973.3 | 8.861453
4579.853554 | 199982 | 9.101082 | 4435.476113 | 200025.2 | 8.931354 | 4432.007068 | 199874.3 | 8.866458
4582.002219 | 199940.5 | 9.106087 | 4435.932412 | 200003 | 8.936359 | 4432.007905 | 199948 | 8.871463
4583.619702 | 199934.2 | 9.111091 | 4437.567657 | 199894.9 | 8.941363 | 4432.219483 | 199984.9 | 8.876467
4584.82168 | 199978.3 | 9.116096 | 4438.256722 | 199907.4 | 8.946368 | 4433.32017 | 199983.4 | 8.881472
4586.305691 | 200016.7 | 9.121101 | 4438.925255 | 199988.1 | 8.951373 | 4434.9957 | 199883.5 | 8.886477
4588.180446 | 199969.2 | 9.126106 | 4440.253153 | 200031.8 | 8.956378 | 4435.513321 | 199964.6 | 8.891482
4589.748241 | 199910.8 | 9.131111 | 4441.807427 | 199929.7 | 8.961383 | 4436.220431 | 199998.7 | 8.896487
4590.341522 | 199996.2 | 9.136115 | 4442.523765 | 199883.7 | 8.966387 | 4436.987146 | 199984.6 | 8.901491
4591.198998 | 200015.3 | 9.14112 | 4443.317812 | 199930.3 | 8.971392 | 4437.860505 | 199870.2 | 8.906496
4593.499956 | 199920.3 | 9.146125 | 4443.765578 | 199976.9 | 8.976397 | 4438.674118 | 199933.5 | 8.911501
4594.585232 | 199938 | 9.15113 | 4445.45742 | 199953.1 | 8.981402 | 4439.215567 | 200011.7 | 8.916506
4595.767017 | 199999.3 | 9.156135 | 4446.168566 | 199933.5 | 8.986407 | 4440.307564 | 200006.1 | 8.921511
4597.155542 | 200014 | 9.161139 | 4446.843579 | 199940.5 | 8.991411 | 4441.607318 | 199910.8 | 8.926515
4599.064491 | 199920 | 9.166144 | 4447.457437 | 199966 | 8.996416 | 4441.908137 | 199944.6 | 8.93152
4600.377259 | 199929.2 | 9.171149 | 4449.433795 | 199927.5 | 9.001421 | 4442.181534 | 199968.2 | 8.936525
4601.382088 | 199983 | 9.176154 | 4450.054734 | 199919.2 | 9.006426 | 4442.807475 | 199926.8 | 8.94153
4602.142819 | 199979.5 | 9.181159 | 4450.745372 | 199967.8 | 9.011431 | 4444.405923 | 199899.4 | 8.946535
4604.347261 | 199942.6 | 9.186163 | 4451.284185 | 199969.4 | 9.016435 | 4444.817112 | 199959.9 | 8.951539
4605.450206 | 199900.4 | 9.191168 | 4453.047664 | 199814.2 | 9.02144 | 4445.415199 | 200036.1 | 8.956544
4606.285319 | 199984.7 | 9.196173 | 4453.820364 | 199928.3 | 9.026445 | 4446.106909 | 199989.6 | 8.961549
4607.065614 | 200036.5 | 9.201178 | 4454.506513 | 200002 | 9.03145 | 4447.797811 | 199895.4 | 8.966554
4609.09071 | 199901.4 | 9.206183 | 4455.566439 | 200027.6 | 9.036455 | 4448.434629 | 200039.5 | 8.971559
4610.17317 | 199942.5 | 9.211187 | 4457.027015 | 199891.4 | 9.041459 | 4448.659862 | 200011.7 | 8.976563
4610.997456 | 199984.4 | 9.216192 | 4457.182912 | 199916.3 | 9.046464 | 4449.393895 | 200014 | 8.981568
4612.063046 | 199999 | 9.221197 | 4457.98245 | 200005.1 | 9.051469 | 4450.242991 | 199948.6 | 8.986573
4613.866562 | 199907.4 | 9.226202 | 4458.960436 | 199995.2 | 9.056474 | 4450.536248 | 199976.3 | 8.991578
4615.049576 | 199974.4 | 9.231207 | 4460.064928 | 199927.9 | 9.061479 | 4450.970164 | 199990.6 | 8.996583
4616.145364 | 200006.4 | 9.236211 | 4460.803176 | 199960.2 | 9.066483 | 4452.155621 | 199944.6 | 9.001587
4616.552946 | 200025.3 | 9.241216 | 4461.400057 | 199976.8 | 9.071488 | 4453.158663 | 199892.2 | 9.006592
4618.20443 | 199926.8 | 9.246221 | 4461.912068 | 199947.8 | 9.076493 | 4453.436112 | 199930.3 | 9.011597
4619.34845 | 199976.9 | 9.251226 | 4463.254133 | 199889.7 | 9.081498 | 4453.572116 | 199996 | 9.016602
4620.145338 | 200020.4 | 9.256231 | 4463.861839 | 199932.6 | 9.086503 | 4454.458661 | 199972.9 | 9.021607
4620.611927 | 200024.5 | 9.261235 | 4464.292396 | 199990 | 9.091507 | 4455.515246 | 199949.7 | 9.026611
4622.354622 | 199964 | 9.26624 | 4464.897473 | 199992.3 | 9.096512 | 4455.825882 | 199977.2 | 9.031616
4623.389825 | 199955.3 | 9.271245 | 4466.298042 | 199896.6 | 9.101517 | 4456.53526 | 199958.0061 | 9.036621
4623.851912 | 199953.4 | 9.27625 | 4467.150792 | 199954.9 | 9.106522 | 4457.358833 | 200012.7 | 9.041626
4624.117234 | 200002.1 | 9.281255 | 4467.693775 | 199996.8 | 9.111527 | 4458.339 | 199925 | 9.046631
4625.651665 | 199940.2 | 9.286259 | 4468.377905 | 200011.7 | 9.116531 | 4459.232465 | 199956.6 | 9.051635
4626.54051 | 199983.6 | 9.291264 | 4469.652644 | 199864.6 | 9.121536 | 4459.502882 | 200060.9 | 9.05664
4627.265478 | 199976.1 | 9.296269 | 4470.31634 | 199915.2 | 9.126541 | 4460.120158 | 199972.3 | 9.061645
4628.251757 | 200048.7 | 9.301274 | 4470.633061 | 199997.2 | 9.131546 | 4461.527283 | 199868.4 | 9.06665
4629.997869 | 199899.3 | 9.306279 | 4470.778664 | 200007.8 | 9.136551 | 4461.662694 | 199950.2 | 9.071655
4630.593931 | 199965.1 | 9.311283 | 4472.581444 | 199941.5 | 9.141555 | 4462.259159 | 199956.2 | 9.076659
4631.308454 | 199981.3 | 9.316288 | 4473.163433 | 199964.8 | 9.14656 | 4463.008761 | 199980.9 | 9.081664
4631.781912 | 200032.8 | 9.321293 | 4473.345804 | 200003.8 | 9.151565 | 4463.921665 | 199892.4 | 9.086669
4633.668432 | 199943.2 | 9.326298 | 4474.088498 | 200002.6 | 9.15657 | 4464.341458 | 199918.6 | 9.091674
4634.100223 | 199945.7 | 9.331303 | 4475.645371 | 199911.7 | 9.161575 | 4465.020235 | 199983.2 | 9.096679
4634.964047 | 199965.1 | 9.336307 | 4476.333893 | 199970.7 | 9.166579 | 4465.560832 | 200002.8 | 9.101683
4635.873201 | 200008.8 | 9.341312 | 4477.139697 | 199945.3 | 9.171584 | 4466.350998 | 200004 | 9.106688
4637.223124 | 199903 | 9.346317 | 4477.144804 | 199983.9 | 9.176589 | 4466.840096 | 199984.5 | 9.111693
4638.504705 | 199939.4 | 9.351322 | 4478.836131 | 199933.8 | 9.181594 | 4467.043978 | 200060.8 | 9.116698
4638.724012 | 199975.9 | 9.356327 | 4479.598854 | 199925.6 | 9.186599 | 4467.473155 | 200036.2 | 9.121703
4639.447703 | 200022.4 | 9.361331 | 4479.736769 | 199954 | 9.191603 | 4468.386245 | 199917.3 | 9.126707
4641.018693 | 199936.8 | 9.366336 | 4480.454049 | 199982.2 | 9.196608 | 4468.764955 | 199957.2 | 9.131712
4641.878836 | 199974.6 | 9.371341 | 4482.032819 | 199875.7 | 9.201613 | 4469.247679 | 199942.3 | 9.136717
4642.436518 | 199977.1 | 9.376346 | 4482.543286 | 199916.4 | 9.206618 | 4470.650022 | 199969.7 | 9.141722
4642.632413 | 200029.7 | 9.381351 | 4483.032823 | 199997 | 9.211623 | 4471.767468 | 199922.2 | 9.146727
4644.375265 | 199903.6 | 9.386355 | 4483.556347 | 200013.8 | 9.216627 | 4471.488365 | 199977 | 9.151731
4645.067818 | 199924.9 | 9.39136 | 4484.636247 | 199906.9 | 9.221632 | 4471.862363 | 199984.3 | 9.156736
4645.80585 | 199944.3 | 9.396365 | 4485.271328 | 199919.3 | 9.226637 | 4472.635863 | 199947.9 | 9.161741
4646.414892 | 199985.3 | 9.40137 | 4485.428237 | 199936 | 9.231642 | 4473.644649 | 199900.9 | 9.166746
4647.682622 | 199922.1 | 9.406375 | 4485.940125 | 200017.4 | 9.236647 | 4474.052443 | 199948.1 | 9.171751
4648.572826 | 199964.5 | 9.411379 | 4487.285847 | 199868.1 | 9.241651 | 4474.353664 | 199992.1 | 9.176755
4649.383927 | 200002.9 | 9.416384 | 4487.991483 | 199904.9 | 9.246656 | 4475.067929 | 200007.7 | 9.18176
4649.731697 | 199992.8 | 9.421389 | 4488.343331 | 199977.3 | 9.251661 | 4475.831257 | 199890 | 9.186765
4651.181194 | 199932.1 | 9.426394 | 4489.125983 | 200051.8 | 9.256666 | 4476.215674 | 199993.2 | 9.19177
4651.741626 | 199953.6 | 9.431399 | 4490.389552 | 199841.5 | 9.261671 | 4476.849098 | 199969.2 | 9.196775
4651.969769 | 200014.6 | 9.436403 | 4491.011573 | 199865 | 9.266675 | 4477.711311 | 199982.4 | 9.201779
4652.672753 | 200074.8 | 9.441408 | 4491.671828 | 199955.3 | 9.27168 | 4478.497684 | 199919.3 | 9.206784
4654.571388 | 199926.9 | 9.446413 | 4492.492002 | 199964.2 | 9.276685 | 4478.519661 | 200014.2 | 9.211789
4654.974841 | 199947.8 | 9.451418 | 4493.732468 | 199895.7 | 9.28169 | 4478.728859 | 200051.1 | 9.216794
4655.626578 | 199968.2 | 9.456423 | 4494.567952 | 199967.3 | 9.286695 | 4479.090177 | 199960 | 9.221799
4656.200697 | 200007.9 | 9.461427 | 4494.764743 | 199997.3 | 9.291699 | 4480.279545 | 199920.4 | 9.226803
4657.967424 | 199920.2 | 9.466432 | 4495.497923 | 199972 | 9.296704 | 4480.850133 | 199872.7 | 9.231808
4658.873173 | 199891.3 | 9.471437 | 4496.6969 | 199920 | 9.301709 | 4480.620803 | 200025.7 | 9.236813
4658.98535 | 199968.5 | 9.476442 | 4497.030978 | 199979.3 | 9.306714 | 4481.54158 | 199984 | 9.241818
4659.504608 | 200028.6 | 9.481447 | 4497.230794 | 199987.8 | 9.311719 | 4482.611216 | 199886.7 | 9.246823
4660.824526 | 199938 | 9.486451 | 4497.650824 | 200047.7 | 9.316723 | 4482.621315 | 199972.2 | 9.251827
4661.708024 | 199926.5 | 9.491456 | 4498.917532 | 199891.4 | 9.321728 | 4482.757317 | 200044.5 | 9.256832
4661.809412 | 199967.5 | 9.496461 | 4499.19486 | 199894.7 | 9.326733 | 4483.688962 | 199979.5 | 9.261837
4662.796869 | 199995.4 | 9.501466 | 4499.123996 | 199920.7 | 9.331738 | 4484.694709 | 199927.1 | 9.266842
4664.526413 | 199938.3 | 9.506471 | 4499.559878 | 200029.4 | 9.336743 | 4484.551723 | 200000.3 | 9.271847
4664.786026 | 199983.2 | 9.511475 | 4500.676296 | 199919.2 | 9.341747 | 4484.658176 | 199994.9 | 9.276851
4664.823474 | 200065.9 | 9.51648 | 4501.155969 | 199993.4 | 9.346752 | 4485.764813 | 199964.4 | 9.281856
4665.576854 | 200029.5 | 9.521485 | 4501.162496 | 200033.9 | 9.351757 | 4486.493081 | 199925.4 | 9.286861
4666.337993 | 199950.5 | 9.52649 | 4502.105693 | 200020.7 | 9.356762 | 4486.797299 | 200024.5 | 9.291866
4666.871328 | 199960.1 | 9.531495 | 4503.206014 | 199899.9 | 9.361767 | 4487.172892 | 200018.3 | 9.296871
4667.760103 | 199950.3 | 9.536499 | 4503.494864 | 199955.4 | 9.366771 | 4487.900331 | 200038.9 | 9.301875
4668.32285 | 199957.1 | 9.541504 | 4503.620346 | 200018.5 | 9.371776 | 4488.938278 | 199923.9 | 9.30688
4669.411564 | 199935.3 | 9.546509 | 4504.042482 | 200007.9 | 9.376781 | 4488.793483 | 200002.3 | 9.311885
4669.798248 | 199970.5 | 9.551514 | 4505.259793 | 199874.4 | 9.381786 | 4488.695243 | 200020.9 | 9.31689
4670.223363 | 200045.4 | 9.556519 | 4505.563097 | 200012.4 | 9.386791 | 4489.620679 | 199988.4 | 9.321895
4670.684067 | 200087.1 | 9.561523 | 4505.708427 | 200055.9 | 9.391795 | 4490.876966 | 199875.1 | 9.326899
4672.05193 | 199952.7 | 9.566528 | 4506.498866 | 200014.6 | 9.3968 | 4491.399952 | 199981.8 | 9.331904
4672.835251 | 199928.8 | 9.571533 | 4507.904334 | 199888.4 | 9.401805 | 4491.514512 | 200042 | 9.336909
4673.146215 | 199988.6 | 9.576538 | 4508.343297 | 199964.8 | 9.40681 | 4492.329348 | 199991.7 | 9.341914
4673.750799 | 200044.1 | 9.581543 | 4508.843318 | 199979.8 | 9.411815 | 4492.9007 | 199947 | 9.346919
4674.74232 | 199923.8 | 9.586547 | 4509.098862 | 199995.5 | 9.416819 | 4493.243384 | 199983.3 | 9.351923
4675.284534 | 199924.5 | 9.591552 | 4510.105298 | 199894.5 | 9.421824 | 4493.194667 | 200020.9 | 9.356928
4675.885062 | 199968.8 | 9.596557 | 4510.563624 | 199924.2 | 9.426829 | 4493.715023 | 199933.9 | 9.361933
4676.142305 | 199993 | 9.601562 | 4510.692525 | 199939.3 | 9.431834 | 4494.33109 | 199884.3 | 9.366938
4677.563941 | 199874.8 | 9.606567 | 4511.041287 | 199966.5 | 9.436839 | 4494.247782 | 200021.2 | 9.371943
4678.651062 | 199961.7 | 9.611571 | 4512.67222 | 199845 | 9.441843 | 4494.488457 | 200011.7204 | 9.376947
4679.142937 | 199958.7 | 9.616576 | 4512.869691 | 199965.4 | 9.446848 | 4495.180914 | 199972.9 | 9.381952
4679.412696 | 200037.6 | 9.621581 | 4513.428585 | 199958.3 | 9.451853 | 4496.324925 | 199905.2 | 9.386957
4680.865176 | 199914.1 | 9.626586 | 4514.38632 | 199996.4 | 9.456858 | 4496.758264 | 199951 | 9.391962
4681.367463 | 199977 | 9.631591 | 4515.436495 | 199920.4 | 9.461863 | 4496.874775 | 199971.2 | 9.396967
4681.675004 | 200067.6 | 9.636595 | 4515.250141 | 199959.6 | 9.466867 | 4497.407004 | 199971.3 | 9.401971
4682.10868 | 200001.3 | 9.6416 | 4515.654124 | 199962.6 | 9.471872 | 4498.035741 | 199955.6 | 9.406976
4683.213934 | 199945.5 | 9.646605 | 4515.825621 | 199994.8 | 9.476877 | 4498.275011 | 199987.4 | 9.411981
4683.619574 | 199993 | 9.65161 | 4517.316603 | 199883.1 | 9.481882 | 4498.430719 | 200003.7 | 9.416986
4683.909682 | 199998.6 | 9.656615 | 4517.621705 | 199952.2 | 9.486887 | 4499.525996 | 200004 | 9.421991
4684.226451 | 200046.1 | 9.661619 | 4518.021595 | 200066.8 | 9.491891 | 4500.601587 | 199907.3 | 9.426995
4685.50391 | 199955.7 | 9.666624 | 4518.057756 | 200011.3 | 9.496896 | 4500.835032 | 199953.6 | 9.432
4686.082005 | 199934.7 | 9.671629 | 4519.34215 | 199963.3 | 9.501901 | 4500.89738 | 200018.9 | 9.437005
4686.145275 | 200010 | 9.676634 | 4519.734178 | 199989.4 | 9.506906 | 4501.297046 | 200000.8 | 9.44201
4686.354139 | 200011 | 9.681639 | 4519.380505 | 200009.7 | 9.511911 | 4502.176796 | 199970.7 | 9.447015
4687.739876 | 199924.4 | 9.686643 | 4520.029305 | 200006 | 9.516915 | 4502.475629 | 199995.4 | 9.452019
4688.272124 | 199966.3 | 9.691648 | 4521.274093 | 199883 | 9.52192 | 4502.099103 | 200011.4 | 9.457024
4688.781937 | 200012.9 | 9.696653 | 4521.650421 | 199938.6 | 9.526925 | 4502.592132 | 199963.7 | 9.462029
4688.899782 | 200054.3 | 9.701658 | 4522.057466 | 199986.9 | 9.53193 | 4503.49607 | 199953.8 | 9.467034
4690.2624 | 199939.2 | 9.706663 | 4522.633293 | 200003 | 9.536935 | 4503.759138 | 199969.9 | 9.472039
4691.039493 | 199910.2 | 9.711667 | 4523.625253 | 199878 | 9.541939 | 4503.986057 | 199988.8 | 9.477043
4691.061436 | 199967.2 | 9.716672 | 4523.953944 | 199955.5 | 9.546944 | 4504.909103 | 199986.5 | 9.482048
4691.163686 | 200068.2 | 9.721677 | 4524.086273 | 200012 | 9.551949 | 4505.67441 | 199867.8 | 9.487053
4692.085677 | 199988.7 | 9.726682 | 4524.264233 | 200080.4 | 9.556954 | 4505.575912 | 199988.1 | 9.492058
4692.741336 | 199910.9 | 9.731687 | 4524.952709 | 199915.8 | 9.561959 | 4505.490401 | 200008.2 | 9.497063
4692.770274 | 200008.5 | 9.736691 | 4525.474063 | 199963.6 | 9.566963 | 4506.460383 | 199973.4 | 9.502067
4693.131627 | 199976 | 9.741696 | 4525.935912 | 199974.3 | 9.571968 | 4507.05393 | 199931 | 9.507072
4694.796553 | 199893.4 | 9.746701 | 4526.237917 | 199972.4 | 9.576973 | 4507.496556 | 199988.6 | 9.512077
4695.623002 | 199923.8 | 9.751706 | 4527.259725 | 199873.9 | 9.581978 | 4507.720514 | 199995.5 | 9.517082
4695.631362 | 200003.4 | 9.756711 | 4527.416838 | 199949.6 | 9.586983 | 4508.508883 | 199974.4 | 9.522087
4695.988161 | 200066.2 | 9.761715 | 4527.45908 | 199992.3 | 9.591987 | 4509.10507 | 199949 | 9.527091
4697.155359 | 199926 | 9.76672 | 4528.169033 | 200021.9 | 9.596992 | 4509.190116 | 199963.8 | 9.532096
4697.078626 | 199932.2 | 9.771725 | 4529.642687 | 199892.2 | 9.601997 | 4509.24462 | 200034.3 | 9.537101
4697.588248 | 200021.3 | 9.77673 | 4529.787478 | 199941 | 9.607002 | 4509.689685 | 200016.6 | 9.542106
4698.215453 | 200024.5 | 9.781735 | 4530.065477 | 199998.3 | 9.612007 | 4510.804967 | 199936.8 | 9.547111
4699.285946 | 199950.9 | 9.786739 | 4530.610037 | 199945.2 | 9.617011 | 4510.671008 | 199992 | 9.552115
4699.589403 | 199956 | 9.791744 | 4531.475018 | 199901.1 | 9.622016 | 4510.898484 | 200016.4 | 9.55712
4699.970847 | 199978.9 | 9.796749 | 4531.631682 | 199943.1 | 9.627021 | 4511.479306 | 199992 | 9.562125
4699.908134 | 200017.7 | 9.801754 | 4532.058642 | 200011.6 | 9.632026 | 4512.527075 | 199924.7 | 9.56713
4701.159511 | 199955.9 | 9.806759 | 4532.272818 | 199973.6 | 9.637031 | 4512.751582 | 199956.5 | 9.572135
4701.357371 | 199963.2 | 9.811763 | 4533.352159 | 199883.4 | 9.642035 | 4512.771203 | 199999.6 | 9.577139
4701.763338 | 200011.3 | 9.816768 | 4534.253987 | 199919.3 | 9.64704 | 4513.337832 | 199997.7748 | 9.582144
4701.90655 | 200000.8 | 9.821773 | 4534.311806 | 200032.8 | 9.652045 | 4514.423379 | 199916.2 | 9.587149
4703.392357 | 199938.1 | 9.826778 | 4534.982606 | 199997.3 | 9.65705 | 4514.213985 | 199991.2 | 9.592154
4703.529987 | 199983.8 | 9.831783 | 4535.9743 | 199938.6 | 9.662055 | 4514.396986 | 199957.7 | 9.597159
4703.599945 | 199979.5 | 9.836787 | 4535.784961 | 200008.9 | 9.667059 | 4515.206307 | 199962.5 | 9.602163
4703.71652 | 200030.7 | 9.841792 | 4535.779858 | 200055.7 | 9.672064 | 4516.160658 | 199844.2 | 9.607168
4705.098176 | 199976.4 | 9.846797 | 4536.589643 | 199992.8 | 9.677069 | 4516.250005 | 199956.1 | 9.612173
4705.554735 | 199966.3 | 9.851802 | 4537.652404 | 199942.4 | 9.682074 | 4516.248437 | 200062.1 | 9.617178
4705.793372 | 199989.7 | 9.856807 | 4537.457201 | 200006.8 | 9.687079 | 4516.76682 | 199952.9 | 9.622183
4706.529241 | 199996.3 | 9.861811 | 4537.630846 | 200000.8 | 9.692083 | 4517.44141 | 199938 | 9.627187
4707.393586 | 199959.5 | 9.866816 | 4538.516789 | 200017.1 | 9.697088 | 4517.570004 | 199988.8 | 9.632192
4707.788798 | 199915.2 | 9.871821 | 4539.209136 | 199886.8 | 9.702093 | 4517.572537 | 200029.4 | 9.637197
4707.788494 | 199963.6 | 9.876826 | 4539.030568 | 199966.3 | 9.707098 | 4518.03434 | 199963.2 | 9.642202
4708.117692 | 199992.7 | 9.881831 | 4539.569457 | 200024.6 | 9.712103 | 4518.712337 | 199946.6 | 9.647207
4709.394911 | 199903.1 | 9.886835 | 4539.727511 | 199989.8 | 9.717107 | 4518.795063 | 200020.5 | 9.652211
4710.064855 | 199969.9 | 9.89184 | 4540.586295 | 199954.4 | 9.722112 | 4518.798983 | 200073.8 | 9.657216
4710.453443 | 199968.6 | 9.896845 | 4540.79969 | 199887.6 | 9.727117 | 4519.388234 | 199987.3 | 9.662221
4710.733259 | 200027.9 | 9.90185 | 4541.057409 | 199996.6 | 9.732122 | 4519.77893 | 199933.2 | 9.667226
4711.897768 | 199945.5 | 9.906855 | 4541.725931 | 199934.9 | 9.737127 | 4520.181081 | 200015.4 | 9.672231
4712.056365 | 199982.6 | 9.911859 | 4542.718568 | 199927.5 | 9.742131 | 4520.478483 | 200016.8 | 9.677235
4712.574966 | 199954.7 | 9.916864 | 4542.537689 | 200058.4 | 9.747136 | 4521.162991 | 199983.5 | 9.68224
4712.513055 | 200060.1 | 9.921869 | 4542.773363 | 199978.5 | 9.752141 | 4521.869738 | 199873.6 | 9.687245
4713.683169 | 199978.7 | 9.926874 | 4543.095448 | 200028.9 | 9.757146 | 4522.078787 | 199985.3 | 9.69225
4713.867902 | 199976.6 | 9.931879 | 4544.179762 | 199914 | 9.762151 | 4522.020122 | 200035.9 | 9.697255
4714.093985 | 200042.5 | 9.936883 | 4544.333482 | 200014 | 9.767155 | 4522.443612 | 199981.7 | 9.702259
4714.523138 | 199982.1 | 9.941888 | 4544.373041 | 199983.8 | 9.77216 | 4523.221299 | 200002.1 | 9.707264
4715.948827 | 199896.4 | 9.946893 | 4544.735171 | 200001.9 | 9.777165 | 4523.177647 | 200016.8 | 9.712269
4716.201729 | 199940.2 | 9.951898 | 4545.759976 | 199915.6 | 9.78217 | 4523.320552 | 200009.2 | 9.717274
4716.393726 | 200032.3 | 9.956903 | 4545.722916 | 199996.7 | 9.787175 | 4523.99109 | 199950.8 | 9.722279
4716.37094 | 200034.7 | 9.961907 | 4545.941673 | 200008.9 | 9.792179 | 4524.777338 | 199933.7 | 9.727283
4717.362569 | 200003.2 | 9.966912 | 4546.521076 | 200044.9 | 9.797184 | 4524.308002 | 200034.3 | 9.732288
4717.297037 | 200004.8 | 9.971917 | 4547.808863 | 199893.4 | 9.802189 | 4524.275577 | 200033.7 | 9.737293
4717.894076 | 199981.2 | 9.976922 | 4547.916765 | 199960.3 | 9.807194 | 4525.006775 | 199928.5 | 9.742298
4718.1172 | 200031.8 | 9.981927 | 4547.759784 | 200044.1 | 9.812199 | 4525.924164 | 199886.8 | 9.747303
4718.989873 | 199929.8 | 9.986931 | 4548.421312 | 200017.4 | 9.817203 | 4525.761963 | 199934.2 | 9.752307
4719.458787 | 199964 | 9.991936 | 4549.161022 | 199955.3 | 9.822208 | 4526.20563 | 200003.1 | 9.757312
4719.368852 | 200020.2 | 9.996941 | 4549.363474 | 199982 | 9.827213 | 4527.047258 | 199947.3 | 9.762317
4719.551273 | 200034 | 10.001946 | 4549.437176 | 200005.2 | 9.832218 | 4527.977568 | 199861.5 | 9.767322
4720.91783 | 199969.7 | 10.006951 | 4549.948034 | 199968.1 | 9.837223 | 4528.462371 | 199952.2 | 9.772327
4720.788957 | 199982.8 | 10.011955 | 4550.784351 | 199910.7 | 9.842227 | 4528.495735 | 199985.3 | 9.777331
4720.956189 | 200045.9 | 10.01696 | 4550.917195 | 199970.7 | 9.847232 | 4529.181007 | 199978.8 | 9.782336
4721.159133 | 200068.1 | 10.021965 | 4551.182603 | 199995.1 | 9.852237 | 4529.792216 | 199969.2 | 9.787341
4722.570854 | 199907.6 | 10.02697 | 4551.262914 | 200009 | 9.857242 | 4529.71842 | 200005.4 | 9.792346
4722.839405 | 199950 | 10.031975 | 4552.647223 | 199869.9 | 9.862247 | 4529.925095 | 200041.4 | 9.797351
4722.771626 | 200011.7 | 10.036979 | 4552.886499 | 199941.1 | 9.867251 | 4530.79341 | 199928.3 | 9.802355
4723.102774 | 199985.6 | 10.041984 | 4553.039026 | 199984 | 9.872256 | 4531.330737 | 199936.9 | 9.80736
4723.850548 | 199926.2 | 10.046989 | 4553.556322 | 199982 | 9.877261 | 4531.425717 | 200031.4 | 9.812365
4724.572119 | 199956.8 | 10.051994 | 4554.223947 | 199886.5 | 9.882266 | 4530.884148 | 200070.8 | 9.81737
4724.703774 | 199954.7 | 10.056999 | 4554.594402 | 199955.8 | 9.887271 | 4532.018931 | 199993.9 | 9.822375
4725.107417 | 200004.9 | 10.062003 | 4554.613719 | 200072 | 9.892275 | 4532.985926 | 199893.5 | 9.827379
4726.458917 | 199908.7 | 10.067008 | 4555.244119 | 200015.6 | 9.89728 | 4532.864076 | 200000.8 | 9.832384
4726.523373 | 199970.2 | 10.072013 | 4555.999991 | 199898.4 | 9.902285 | 4532.703891 | 200007 | 9.837389
4726.558749 | 200006.9 | 10.077018 | 4555.973279 | 199983 | 9.90729 | 4533.498246 | 199983.3 | 9.842394
4726.809608 | 200025.2 | 10.082023 | 4556.147918 | 200107.9 | 9.912295 | 4533.949046 | 199910.4 | 9.847399
4728.063814 | 199913.6 | 10.087027 | 4556.476231 | 200035.3 | 9.917299 | 4533.610648 | 199977.1 | 9.852403
4727.876328 | 199969.8 | 10.092032 | 4557.46322 | 199905.3 | 9.922304 | 4534.099124 | 200000 | 9.857408
4728.201591 | 200016.7 | 10.097037 | 4557.057414 | 199918.5 | 9.927309 | 4534.755078 | 199934.9 | 9.862413
4728.389694 | 200060.5 | 10.102042 | 4557.820877 | 199988.6 | 9.932314 | 4535.287514 | 199901.5 | 9.867418
4729.658548 | 199962.1 | 10.107047 | 4558.158372 | 200014.2 | 9.937319 | 4535.717312 | 199963.4 | 9.872423
4729.991213 | 199951.8 | 10.112051 | 4558.918346 | 199963.1 | 9.942323 | 4535.668656 | 200014.9 | 9.877427
4730.028027 | 199964.5 | 10.117056 | 4558.793136 | 200010.7 | 9.947328 | 4536.003061 | 199968.9 | 9.882432
4730.348388 | 200019.9 | 10.122061 | 4558.801347 | 200022.4 | 9.952333 | 4536.766921 | 199919.8 | 9.887437
4731.259498 | 199947 | 10.127066 | 4559.477047 | 199974.2 | 9.957338 | 4536.732588 | 200010.9 | 9.892442
4731.831985 | 199952.3 | 10.132071 | 4560.378238 | 199907 | 9.962343 | 4536.461682 | 200021 | 9.897447
4731.952785 | 199954.1 | 10.137075 | 4560.69187 | 199980.8 | 9.967347 | 4537.292078 | 199966.7 | 9.902451
4732.159098 | 200014.7 | 10.14208 | 4560.490447 | 199963.3 | 9.972352 | 4537.873622 | 199918.5 | 9.907456
4733.573161 | 199922.6 | 10.147085 | 4561.13765 | 199964.9 | 9.977357 | 4537.976648 | 200021.6 | 9.912461
4733.580167 | 200020.8 | 10.15209 | 4562.254551 | 199911.9 | 9.982362 | 4538.04669 | 200017.5 | 9.917466
4733.8907 | 199994.2 | 10.157095 | 4561.871098 | 199996 | 9.987367 | 4538.849404 | 199980.3 | 9.922471
4733.853655 | 200059.4 | 10.162099 | 4562.036624 | 200012.9 | 9.992371 | 4539.354145 | 199916.6 | 9.927475
4734.961647 | 199960.6 | 10.167104 | 4562.407611 | 199955.2 | 9.997376 | 4539.577383 | 200039.1 | 9.93248
4734.780477 | 200017.6 | 10.172109 | 4563.654074 | 199876.2 | 10.002381 | 4539.502071 | 200000.3 | 9.937485
4734.85 | 200018.4 | 10.177114 | 4563.646898 | 199962.2 | 10.007386 | 4540.197521 | 199970.7 | 9.94249
4735.14934 | 199985.5 | 10.182119 | 4563.925702 | 200034.4 | 10.012391 | 4541.097634 | 199917.4 | 9.947495
4736.319284 | 199892.8 | 10.187123 | 4564.063528 | 200002.7 | 10.017395 | 4541.142511 | 199920.6 | 9.952499
4736.34181 | 199989.8 | 10.192128 | 4564.633231 | 199944.8 | 10.0224 | 4541.173534 | 199984.7 | 9.957504
4736.142352 | 200016.2 | 10.197133 | 4564.691825 | 200016 | 10.027405 | 4542.045353 | 199941 | 9.962509
4736.274668 | 200037.8 | 10.202138 | 4564.653439 | 199966.8 | 10.03241 | 4542.315999 | 199940.7 | 9.967514
4737.344564 | 199966.9 | 10.207143 | 4565.02434 | 200018.2 | 10.037415 | 4542.269754 | 200013.8 | 9.972519
4737.451387 | 199941.3 | 10.212147 | 4566.337852 | 199894.2 | 10.042419 | 4542.309978 | 200022 | 9.977523
4737.794462 | 200026.2 | 10.217152 | 4566.566829 | 200005.1 | 10.047424 | 4542.832157 | 200014.1 | 9.982528
4738.286227 | 200043.2 | 10.222157 | 4565.966256 | 200031 | 10.052429 | 4543.47709 | 199930.6 | 9.987533
4739.599115 | 199887.4 | 10.227162 | 4566.478067 | 200033.3 | 10.057434 | 4543.225856 | 199986 | 9.992538
4739.872648 | 199869.4 | 10.232167 | 4567.180954 | 199970 | 10.062439 | 4543.147037 | 200023.4 | 9.997543
4739.924179 | 199962.1 | 10.237171 | 4566.969248 | 199982.3 | 10.067443 | 4544.158542 | 200037.2 | 10.002547
4740.246071 | 199987.9 | 10.242176 | 4567.157641 | 200039 | 10.072448 | 4544.806358 | 199923.9 | 10.007552
4741.462167 | 199926.9 | 10.247181 | 4567.360992 | 199988.7 | 10.077453 | 4544.736515 | 200038.3 | 10.012557
4741.486332 | 200005.9 | 10.252186 | 4568.357947 | 199928.8 | 10.082458 | 4544.401725 | 200032.8 | 10.017562
4742.029762 | 200005 | 10.257191 | 4568.492941 | 199974.3 | 10.087463 | 4545.019014 | 199960 | 10.022567
4742.084051 | 200049.7 | 10.262195 | 4568.819659 | 200055.5 | 10.092467 | 4545.791012 | 199905.4 | 10.027571
4743.040851 | 199909.9 | 10.2672 | 4568.823097 | 199979.5 | 10.097472 | 4545.423303 | 200016.8 | 10.032576
4743.370043 | 199973.8 | 10.272205 | 4569.917276 | 199900.6 | 10.102477 | 4545.789651 | 200083.1 | 10.037581
4743.392059 | 199975.6 | 10.27721 | 4569.870735 | 200001.5 | 10.107482 | 4546.058341 | 199954.8 | 10.042586
4743.677347 | 199999.6 | 10.282215 | 4569.902153 | 199986.5 | 10.112487 | 4547.108036 | 199939.6 | 10.047591
4744.630082 | 199977.1 | 10.287219 | 4570.816409 | 199978.5 | 10.117491 | 4547.185189 | 200015.7 | 10.052595
4744.847235 | 199975.6 | 10.292224 | 4571.576704 | 199904.4 | 10.122496 | 4546.899142 | 200015.6 | 10.0576
4744.944231 | 200030.9 | 10.297229 | 4572.027938 | 199886.5 | 10.127501 | 4547.342623 | 199975 | 10.062605
4745.29489 | 200063.7 | 10.302234 | 4572.190362 | 200002.6 | 10.132506 | 4548.451055 | 199914.3 | 10.06761
4746.019441 | 199973.8 | 10.307239 | 4572.464717 | 199927.4 | 10.137511 | 4548.160495 | 200016.9 | 10.072615
4746.223545 | 199996.2 | 10.312243 | 4573.377781 | 199935.5 | 10.142515 | 4548.24398 | 200039.9 | 10.077619
4745.991514 | 200005.1 | 10.317248 | 4573.131337 | 199980.5 | 10.14752 | 4548.845579 | 199996.6 | 10.082624
4746.042101 | 200034.7 | 10.322253 | 4573.065897 | 200049.8 | 10.152525 | 4549.394049 | 199965.5 | 10.087629
4747.048992 | 199975.8 | 10.327258 | 4573.333442 | 200066.2 | 10.15753 | 4549.47135 | 199991.8 | 10.092634
4747.258139 | 199978.6 | 10.332263 | 4574.404251 | 199915 | 10.162535 | 4549.244034 | 200028 | 10.097639
4747.006263 | 199996.2 | 10.337267 | 4574.490888 | 199991.2 | 10.167539 | 4549.500563 | 199974.8 | 10.102643
4747.255162 | 199998.6 | 10.342272 | 4574.463676 | 200056.1 | 10.172544 | 4550.000039 | 199953.8 | 10.107648
4748.324344 | 199910.7 | 10.347277 | 4574.864362 | 200008 | 10.177549 | 4550.671101 | 199977.8 | 10.112653
4748.701632 | 199922.8 | 10.352282 | 4575.39955 | 199953.3 | 10.182554 | 4550.272679 | 200081.4 | 10.117658
4748.967722 | 199997.7 | 10.357287 | 4575.58035 | 199992.1 | 10.187559 | 4551.076698 | 199974.2 | 10.122663
4749.261283 | 200028.9 | 10.362291 | 4575.66824 | 199964.7 | 10.192563 | 4551.474221 | 199895.4 | 10.127667
4750.12726 | 199946.5 | 10.367296 | 4576.042156 | 200020.5 | 10.197568 | 4551.208864 | 199964.7 | 10.132672
4750.575531 | 200025.6 | 10.372301 | 4576.683703 | 199920.1 | 10.202573 | 4551.464205 | 199994.5 | 10.137677
4750.787454 | 200030.1 | 10.377306 | 4576.763749 | 200009.9 | 10.207578 | 4552.360959 | 199999.9 | 10.142682
4750.993652 | 200052.1 | 10.382311 | 4576.371634 | 200051.9 | 10.212583 | 4552.791284 | 199952.2 | 10.147687
4752.161315 | 199874.1 | 10.387315 | 4576.875974 | 199992.9 | 10.217587 | 4552.849649 | 200007.4 | 10.152691
4752.553567 | 199958.3 | 10.39232 | 4577.604223 | 199926.4 | 10.222592 | 4552.489061 | 200001.7 | 10.157696
4752.751524 | 199992.5 | 10.397325 | 4577.930141 | 200024.1 | 10.227597 | 4553.288002 | 199959.4 | 10.162701
4753.236054 | 200024.5 | 10.40233 | 4577.64588 | 200067.3 | 10.232602 | 4554.04037 | 199922.1 | 10.167706
4754.022097 | 199963.2 | 10.407335 | 4577.907017 | 199979.6 | 10.237607 | 4553.779871 | 199938.7 | 10.172711
4754.183473 | 199943.7 | 10.412339 | 4578.614931 | 199917.3 | 10.242611 | 4553.667215 | 200001.8 | 10.177715
4754.124064 | 200019.9 | 10.417344 | 4578.882876 | 199953.6 | 10.247616 | 4554.390187 | 199951.2 | 10.18272
4754.088922 | 200045.1 | 10.422349 | 4578.418507 | 200043.1 | 10.252621 | 4555.054902 | 199887.1 | 10.187725
4755.208728 | 199977.8 | 10.427354 | 4579.020163 | 199983.3 | 10.257626 | 4555.138157 | 199988.1 | 10.19273
4755.638041 | 199971.3 | 10.432359 | 4579.936769 | 199946.5 | 10.262631 | 4555.296834 | 199971.3 | 10.197735
4755.406845 | 199972.2 | 10.437363 | 4579.815094 | 199993.3 | 10.267635 | 4556.256419 | 199939.2 | 10.202739
4755.741929 | 200007.4 | 10.442368 | 4579.721611 | 200038.3 | 10.27264 | 4556.995031 | 199969 | 10.207744
4756.628375 | 199922.8 | 10.447373 | 4580.02477 | 199991.4 | 10.277645 | 4556.801202 | 200035 | 10.212749
4756.678384 | 199968.6 | 10.452378 | 4580.918959 | 199905.4 | 10.28265 | 4556.765356 | 200031.8 | 10.217754
4756.158721 | 200053.9 | 10.457383 | 4580.995958 | 199915.4 | 10.287655 | 4557.446626 | 199991.5 | 10.222759
4756.277842 | 200079.1 | 10.462387 | 4581.805109 | 199970.5 | 10.292659 | 4557.773931 | 199968.8 | 10.227763
4757.422268 | 200001.2 | 10.467392 | 4582.006733 | 199969.6 | 10.297664 | 4557.599495 | 200000.9 | 10.232768
4757.363924 | 199951.4 | 10.472397 | 4582.925403 | 199865.6 | 10.302669 | 4557.767811 | 200093.4 | 10.237773
4757.767443 | 200024.6 | 10.477402 | 4582.976599 | 199952 | 10.307674 | 4557.835307 | 199981.6 | 10.242778
4757.478797 | 200074.1 | 10.482407 | 4582.634528 | 199997 | 10.312679 | 4558.500891 | 199878.3 | 10.247783
4758.568055 | 199970.7 | 10.487411 | 4583.122634 | 199996.7 | 10.317683 | 4558.23613 | 199994 | 10.252787
4758.348704 | 199978.9 | 10.492416 | 4584.094743 | 199947 | 10.322688 | 4558.450008 | 200026.2 | 10.257792
4758.285188 | 200012.6 | 10.497421 | 4583.972004 | 200010.7 | 10.327693 | 4558.80512 | 199974.2 | 10.262797
4758.43527 | 200029.1 | 10.502426 | 4584.279925 | 200016 | 10.332698 | 4559.638536 | 199940.7 | 10.267802
4759.617082 | 199904.2 | 10.507431 | 4584.713651 | 199966.2 | 10.337703 | 4559.096748 | 200062.1 | 10.272807
4759.962043 | 199972.9 | 10.512435 | 4585.711217 | 199936.7 | 10.342707 | 4559.265405 | 200052.7 | 10.277811
4759.835438 | 200018.7 | 10.51744 | 4585.782866 | 200006.7 | 10.347712 | 4560.242842 | 199972.2 | 10.282816
4760.034892 | 200056.8 | 10.522445 | 4585.443554 | 200026.4 | 10.352717 | 4560.574158 | 199982.3 | 10.287821
4760.776694 | 199937 | 10.52745 | 4585.813991 | 200015.1 | 10.357722 | 4560.734146 | 199979.4 | 10.292826
4761.011101 | 200024.1 | 10.532455 | 4586.184904 | 199933.9 | 10.362727 | 4560.635233 | 199986.1 | 10.297831
4760.859441 | 200010.1 | 10.537459 | 4586.348278 | 200036.6 | 10.367731 | 4561.023411 | 199954 | 10.302835
4760.705244 | 200001.5 | 10.542464 | 4585.700323 | 200053.5 | 10.372736 | 4561.528564 | 199931.8 | 10.30784
4762.245188 | 199904.7 | 10.547469 | 4586.505984 | 200029.6 | 10.377741 | 4561.645717 | 200016.7 | 10.312845
4762.726567 | 199956.2 | 10.552474 | 4587.319756 | 199889.1 | 10.382746 | 4561.326472 | 200040.1 | 10.31785
4762.702057 | 200023.2 | 10.557479 | 4587.466037 | 199974.2 | 10.387751 | 4562.137338 | 199991 | 10.322855
4762.740018 | 200040.4 | 10.562483 | 4586.757728 | 200040.6 | 10.392755 | 4562.756504 | 199920.4 | 10.327859
4763.750102 | 199909.2 | 10.567488 | 4587.278314 | 200033.1 | 10.39776 | 4562.826649 | 199985.1 | 10.332864
4763.722918 | 199909.6 | 10.572493 | 4587.997259 | 199978.5 | 10.402765 | 4562.435424 | 200013.6 | 10.337869
4763.729785 | 199939 | 10.577498 | 4588.288265 | 200017.7 | 10.40777 | 4563.377687 | 199974.1 | 10.342874
4764.109742 | 200020 | 10.582503 | 4588.190555 | 199984.8 | 10.412775 | 4563.566943 | 199910.4 | 10.347879
4765.010731 | 199932.7 | 10.587507 | 4588.774847 | 199982.4 | 10.417779 | 4563.671203 | 199954.2 | 10.352883
4765.288876 | 199982.2 | 10.592512 | 4589.570266 | 199857.8 | 10.422784 | 4563.737701 | 199997.3 | 10.357888
4765.648434 | 199915.4 | 10.597517 | 4589.542145 | 199967.5 | 10.427789 | 4564.401295 | 199954.6 | 10.362893
4765.341182 | 200030.8 | 10.602522 | 4590.067024 | 200020.4 | 10.432794 | 4565.550896 | 199896.5 | 10.367898
4766.800392 | 199896.1 | 10.607527 | 4590.342214 | 200001 | 10.437799 | 4565.22464 | 200002.2 | 10.372903
4766.814239 | 199972.6 | 10.612531 | 4590.871521 | 199899.5 | 10.442803 | 4565.362825 | 199972.8 | 10.377907
4767.163325 | 200015.8 | 10.617536 | 4591.213607 | 199927 | 10.447808 | 4565.711146 | 199970.4 | 10.382912
4767.215073 | 200016.4 | 10.622541 | 4590.974854 | 199997.3 | 10.452813 | 4566.188143 | 199981.3 | 10.387917
4767.997441 | 199934.7 | 10.627546 | 4591.641771 | 199935.6 | 10.457818 | 4566.26713 | 199998.2 | 10.392922
4767.900123 | 199981.1 | 10.632551 | 4592.741972 | 199915.5 | 10.462823 | 4566.199978 | 200042.1 | 10.397927
4768.214111 | 200027.4 | 10.637555 | 4592.372296 | 199996.9 | 10.467827 | 4566.703195 | 199908 | 10.402931
4768.615141 | 200019.7 | 10.64256 | 4592.589739 | 200030.9 | 10.472832 | 4567.542115 | 199929.7 | 10.407936
4769.464532 | 199928.8 | 10.647565 | 4592.589413 | 199991.7 | 10.477837 | 4567.387517 | 200058.6 | 10.412941
4769.464025 | 199989.4 | 10.65257 | 4593.656952 | 199926.3 | 10.482842 | 4567.16472 | 200036.2 | 10.417946
4769.607714 | 200036.6 | 10.657575 | 4593.436464 | 200004.6 | 10.487847 | 4567.920393 | 199968.3 | 10.422951
4769.799688 | 200030.6 | 10.662579 | 4593.388986 | 200026.2 | 10.492851 | 4568.119054 | 199963.6 | 10.427955
4770.549269 | 199924.2 | 10.667584 | 4593.702153 | 199994.3 | 10.497856 | 4567.750383 | 200065.8 | 10.43296
4771.039293 | 199959.6 | 10.672589 | 4593.896925 | 199967.7 | 10.502861 | 4567.775344 | 200062.9 | 10.437965
4770.729288 | 199998.9 | 10.677594 | 4593.779801 | 200025.9 | 10.507866 | 4568.39447 | 199970.9 | 10.44297
4770.423824 | 200048.6 | 10.682599 | 4594.029801 | 200044 | 10.512871 | 4569.183802 | 199875.5 | 10.447975
4771.391454 | 199965.8 | 10.687603 | 4594.40731 | 200040.8 | 10.517875 | 4569.196193 | 199958.2 | 10.452979
4771.201896 | 200009.4 | 10.692608 | 4595.069677 | 199948.4 | 10.52288 | 4569.493547 | 199954.4 | 10.457984
4771.151346 | 200058.2 | 10.697613 | 4595.267358 | 199939.3 | 10.527885 | 4570.161112 | 199981.4 | 10.462989
4771.308118 | 200037.1 | 10.702618 | 4595.134323 | 200036.1 | 10.53289 | 4570.515651 | 199972.5 | 10.467994
4772.358245 | 199946.1 | 10.707623 | 4595.660971 | 200039.7 | 10.537895 | 4570.331521 | 199998.9 | 10.472999
4772.457868 | 199960.2 | 10.712627 | 4596.491186 | 199898.5 | 10.542899 | 4570.198268 | 200070 | 10.478003
4772.515414 | 200005.7 | 10.717632 | 4596.449148 | 200001.3 | 10.547904 | 4570.846796 | 200006.3 | 10.483008
4772.470754 | 200027 | 10.722637 | 4596.067707 | 200054.7 | 10.552909 | 4571.486316 | 199915.3 | 10.488013
4773.266615 | 199869.9 | 10.727642 | 4596.429657 | 200008.6 | 10.557914 | 4571.492825 | 199937.1 | 10.493018
4773.581643 | 199996.4 | 10.732647 | 4596.988373 | 199892.5 | 10.562919 | 4571.389086 | 200048.2 | 10.498023
4773.379878 | 200018.1 | 10.737651 | 4596.906406 | 200019.7 | 10.567923 | 4572.009191 | 200001.9 | 10.503027
4773.375179 | 200052.7 | 10.742656 | 4597.317174 | 199980 | 10.572928 | 4572.037213 | 199944.1 | 10.508032
4774.620767 | 199928.8 | 10.747661 | 4597.634112 | 200019.1 | 10.577933 | 4571.909968 | 200002.5 | 10.513037
4775.119561 | 200035.2 | 10.752666 | 4598.379478 | 199925 | 10.582938 | 4571.806649 | 200068.7 | 10.518042
4774.995305 | 199987.2577 | 10.757671 | 4598.343604 | 200008.3 | 10.587943 | 4572.472559 | 199973.6 | 10.523047
4775.061532 | 200033.8 | 10.762675 | 4598.403419 | 199997.6 | 10.592947 | 4573.036339 | 199905 | 10.528051
4776.350337 | 199924 | 10.76768 | 4598.684628 | 200007.6 | 10.597952 | 4573.270503 | 199946 | 10.533056
4776.138519 | 199955.7 | 10.772685 | 4599.279036 | 199949.8 | 10.602957 | 4572.99898 | 200028.2 | 10.538061
4776.280146 | 199992.4 | 10.77769 | 4599.041911 | 199975.2 | 10.607962 | 4573.775834 | 199981.6 | 10.543066
4776.638708 | 200029.9 | 10.782695 | 4599.142672 | 200033.2 | 10.612967 | 4574.499633 | 199907.1 | 10.548071
4777.271667 | 199970.9 | 10.787699 | 4599.716689 | 199947.4 | 10.617971 | 4574.406485 | 199986.7 | 10.553075
4777.354188 | 200017 | 10.792704 | 4600.257516 | 199942.4 | 10.622976 | 4574.079527 | 200051.5 | 10.55808
4777.71896 | 200032.8 | 10.797709 | 4600.147027 | 200026.8 | 10.627981 | 4574.698234 | 199976.4 | 10.563085
4777.732632 | 199991 | 10.802714 | 4600.005971 | 200089.1 | 10.632986 | 4575.544151 | 199879.2 | 10.56809
4778.796959 | 199864.5 | 10.807719 | 4600.576326 | 199996.8 | 10.637991 | 4575.61555 | 199994.5 | 10.573095
4779.028286 | 199958.1 | 10.812723 | 4601.089299 | 199954.2 | 10.642995 | 4575.482522 | 199987.6 | 10.578099
4778.866276 | 199994.5 | 10.817728 | 4601.184569 | 199994.8 | 10.648 | 4575.894016 | 200008.6 | 10.583104
4778.959209 | 199989 | 10.822733 | 4600.9482 | 200036.1 | 10.653005 | 4575.769288 | 199979.6 | 10.588109
4780.151501 | 199895.7 | 10.827738 | 4601.282401 | 199990.1 | 10.65801 | 4575.797662 | 200045.1 | 10.593114
4780.182775 | 199923.5 | 10.832743 | 4601.837614 | 199910.3 | 10.663015 | 4575.453399 | 200050.7 | 10.598119
4780.731131 | 199973.6 | 10.837747 | 4602.043815 | 200047 | 10.668019 | 4576.113928 | 199995.2 | 10.603123
4780.529138 | 199992.4 | 10.842752 | 4601.533664 | 200050.5 | 10.673024 | 4576.614734 | 199916 | 10.608128
4781.263909 | 199933.6 | 10.847757 | 4601.909242 | 199990.3 | 10.678029 | 4576.107558 | 199921.9 | 10.613133
4781.063554 | 199979.8 | 10.852762 | 4602.767098 | 199924.9 | 10.683034 | 4575.575654 | 199840.6 | 10.618138
4781.016345 | 200062.7 | 10.857767 | 4602.920828 | 199999.2 | 10.688039 | 4575.548722 | 199664.4 | 10.623143
4780.760349 | 200073.4 | 10.862771 | 4602.935644 | 200016.6 | 10.693043 | 4574.746914 | 199461 | 10.628147
4781.405061 | 199999.3 | 10.867776 | 4603.231978 | 199978.5 | 10.698048 | 4573.726802 | 199411.9 | 10.633152
4781.70551 | 200019.7 | 10.872781 | 4603.781483 | 199893.6055 | 10.703053 | 4572.539987 | 199224.1 | 10.638157
4781.447742 | 200021.6 | 10.877786 | 4604.025015 | 200043.8 | 10.708058 | 4572.03469 | 198967 | 10.643162
4781.0751 | 200076.4 | 10.882791 | 4603.837762 | 199989.6 | 10.713063 | 4571.491212 | 198734.6 | 10.648167
4782.371723 | 199966 | 10.887795 | 4604.532708 | 199987.9 | 10.718067 | 4570.314507 | 198646.7 | 10.653171
4782.688814 | 199955.1 | 10.8928 | 4605.013502 | 199938 | 10.723072 | 4568.485503 | 198529.8 | 10.658176
4782.45138 | 199989.4 | 10.897805 | 4605.184837 | 199926.5 | 10.728077 | 4567.916131 | 198234.9 | 10.663181
4782.79273 | 200013.8 | 10.90281 | 4605.219139 | 199989.6 | 10.733082 | 4567.04399 | 198009.1 | 10.668186
4783.702203 | 199914.1 | 10.907815 | 4605.191854 | 199971.6 | 10.738087 | 4565.079161 | 197846.3 | 10.673191
4783.87442 | 199934.1 | 10.912819 | 4605.396528 | 199818.8 | 10.743091 | 4563.562507 | 197714.8 | 10.678195
4783.961364 | 199937.9545 | 10.917824 | 4604.595763 | 199798.6 | 10.748096 | 4562.90169 | 197463.4 | 10.6832
4784.168863 | 200020.4 | 10.922829 | 4603.762847 | 199730 | 10.753101 | 4561.946177 | 197189.5 | 10.688205
4785.135221 | 199933.5 | 10.927834 | 4603.080153 | 199532.6 | 10.758106 | 4560.661671 | 197024 | 10.69321
4785.40622 | 199985.9 | 10.932839 | 4602.823838 | 199287.4 | 10.763111 | 4559.293906 | 196923.3 | 10.698215
4785.291428 | 200012.1 | 10.937843 | 4601.672966 | 199222.6 | 10.768115 | 4558.447348 | 196716.5 | 10.703219
4785.338798 | 200048.4 | 10.942848 | 4599.966107 | 199068.7 | 10.77312 | 4557.514966 | 196466.9 | 10.708224
4786.052792 | 199973.1 | 10.947853 | 4599.398276 | 198854.8 | 10.778125 | 4555.894497 | 196262.7 | 10.713229
4786.117058 | 200019.8 | 10.952858 | 4598.466964 | 198621.9 | 10.78313 | 4553.678642 | 196129.6 | 10.718234
4785.942464 | 200015.6 | 10.957863 | 4597.313909 | 198418.6 | 10.788135 | 4552.83473 | 195841.7 | 10.723239
4785.836034 | 200029.3 | 10.962867 | 4595.873664 | 198296.9 | 10.793139 | 4552.084458 | 195644.5 | 10.728243
4786.297938 | 199940.2 | 10.967872 | 4595.021646 | 198031.1 | 10.798144 | 4550.332329 | 195485.3 | 10.733248
4786.651325 | 200007.2 | 10.972877 | 4594.291141 | 197864.5 | 10.803149 | 4548.847936 | 195307.5 | 10.738253
4786.513106 | 200008.5 | 10.977882 | 4593.010769 | 197690.9 | 10.808154 | 4547.849822 | 195058.7 | 10.743258
4786.471329 | 200016.1 | 10.982887 | 4591.374764 | 197507.2 | 10.813159 | 4546.893008 | 194863.7 | 10.748263
4787.611404 | 199940.8 | 10.987891 | 4590.459785 | 197288.9 | 10.818163 | 4545.173638 | 194716.4 | 10.753267
4787.235651 | 199950.3 | 10.992896 | 4589.493423 | 197057 | 10.823168 | 4542.943942 | 194529.2 | 10.758272
4787.429096 | 200010.9 | 10.997901 | 4588.16451 | 196818.5 | 10.828173 | 4542.629006 | 194208.9 | 10.763277
4787.794761 | 200000.4 | 11.002906 | 4586.317739 | 196681 | 10.833178 | 4541.753696 | 193993.3 | 10.768282
4788.878359 | 199950.4 | 11.007911 | 4585.342334 | 196466.1 | 10.838183 | 4540.197428 | 193831.5 | 10.773287
4789.242514 | 199972.8 | 11.012915 | 4584.422926 | 196181.3 | 10.843187 | 4539.002746 | 193621.5 | 10.778291
4789.51527 | 199991.9 | 11.01792 | 4582.693735 | 196061.5 | 10.848192 | 4538.40448 | 193444.2 | 10.783296
4789.141369 | 200031.6 | 11.022925 | 4581.275441 | 195922.2 | 10.853197 | 4536.993818 | 193230.4 | 10.788301
4790.308704 | 199905.5 | 11.02793 | 4580.371457 | 195663.4 | 10.858202 | 4535.342172 | 193083.5 | 10.793306
4790.415451 | 200004.3 | 11.032935 | 4579.824273 | 195363 | 10.863207 | 4533.727731 | 192903.9 | 10.798311
4790.155031 | 200023.8 | 11.037939 | 4578.68206 | 195253.2 | 10.868211 | 4533.169846 | 192653.9 | 10.803315
4790.573671 | 199997.3 | 11.042944 | 4577.058983 | 195096.9 | 10.873216 | 4531.783122 | 192423.2 | 10.80832
4791.232776 | 199965.1 | 11.047949 | 4576.104033 | 194824.8 | 10.878221 | 4530.215721 | 192251.9 | 10.813325
4791.01424 | 199984.8 | 11.052954 | 4574.85832 | 194606 | 10.883226 | 4528.124216 | 192125.3 | 10.81833
4791.070317 | 200056.6 | 11.057959 | 4573.411238 | 194435.3 | 10.888231 | 4527.777772 | 191851.6 | 10.823335
4790.774152 | 200067.3 | 11.062963 | 4572.398705 | 194309.2 | 10.893235 | 4526.597103 | 191640 | 10.828339
4791.342308 | 199940.4 | 11.067968 | 4570.983483 | 194019.3 | 10.89824 | 4524.768437 | 191480.7 | 10.833344
4791.728492 | 199975 | 11.072973 | 4569.616032 | 193791.4 | 10.903245 | 4523.207524 | 191297.2 | 10.838349
4791.699865 | 199969.3 | 11.077978 | 4568.684164 | 193687.1 | 10.90825 | 4522.052713 | 191079.2 | 10.843354
4791.389566 | 199925.8 | 11.082983 | 4566.976064 | 193486.7 | 10.913255 | 4520.709023 | 190813.4 | 10.848359
4792.065302 | 199700.4 | 11.087987 | 4566.062062 | 193261.7 | 10.918259 | 4519.216137 | 190658.6 | 10.853363
4791.495509 | 199576.2 | 11.092992 | 4565.190166 | 192995.5 | 10.923264 | 4517.412925 | 190481.9 | 10.858368
4790.702628 | 199512.7 | 11.097997 | 4563.498065 | 192857.8 | 10.928269 | 4516.635181 | 190199.6 | 10.863373
4790.39033 | 199382.1 | 11.103002 | 4561.710471 | 192707 | 10.933274 | 4515.543586 | 190017.8 | 10.868378
4789.915191 | 199104.3 | 11.108007 | 4560.882121 | 192455.3 | 10.938279 | 4514.295113 | 189879.7 | 10.873383
4788.790725 | 199006.2 | 11.113011 | 4559.701091 | 192198.2 | 10.943283 | 4512.822113 | 189711.9 | 10.878387
4787.18079 | 198844.5 | 11.118016 | 4557.941248 | 192064.7 | 10.948288 | 4511.836535 | 189420.2 | 10.883392
4785.544952 | 198687.2 | 11.123021 | 4555.937725 | 191951 | 10.953293 | 4510.569893 | 189236.4 | 10.888397
4785.189894 | 198401.4 | 11.128026 | 4554.968531 | 191601.7 | 10.958298 | 4508.85167 | 189073 | 10.893402
4783.625886 | 198259.9 | 11.133031 | 4554.429344 | 191442.8 | 10.963303 | 4507.171187 | 188839.3 | 10.898407
4782.681142 | 198121.9 | 11.138035 | 4552.815271 | 191275.6 | 10.968307 | 4506.026036 | 188656.5 | 10.903411
4781.031355 | 197902.7 | 11.14304 | 4551.070605 | 191108.3 | 10.973312 | 4504.430818 | 188444 | 10.908416
4780.397508 | 197582.9 | 11.148045 | 4549.942435 | 190819.3 | 10.978317 | 4502.719369 | 188277.5 | 10.913421
4779.163161 | 197461.1 | 11.15305 | 4549.146047 | 190634.8 | 10.983322 | 4500.993297 | 188119.4 | 10.918426
4777.535404 | 197324.4 | 11.158055 | 4547.77697 | 190447.9 | 10.988327 | 4500.102941 | 187881.1 | 10.923431
4776.325387 | 197167.7 | 11.163059 | 4545.721773 | 190317 | 10.993331 | 4498.810962 | 187636.3 | 10.928435
4775.436783 | 196852.9 | 11.168064 | 4544.751804 | 190044.7 | 10.998336 | 4497.169962 | 187489 | 10.93344
4774.082248 | 196639 | 11.173069 | 4544.100784 | 189827.1 | 11.003341 | 4495.452371 | 187311.9 | 10.938445
4772.543812 | 196493.1 | 11.178074 | 4542.906587 | 189665.5 | 11.008346 | 4494.709871 | 187024.2 | 10.94345
4771.126806 | 196320.5 | 11.183079 | 4540.598928 | 189496.5 | 11.013351 | 4493.550048 | 186837.1 | 10.948455
4770.589348 | 196011.5 | 11.188083 | 4539.568696 | 189224.1 | 11.018355 | 4491.964911 | 186661.2 | 10.953459
4769.51859 | 195824.2 | 11.193088 | 4538.704963 | 188963.4 | 11.02336 | 4490.152908 | 186481.2 | 10.958464
4768.045859 | 195649.8 | 11.198093 | 4536.947843 | 188874.3 | 11.028365 | 4489.159135 | 186247.4 | 10.963469
4766.308783 | 195492.9 | 11.203098 | 4534.814454 | 188690.7 | 11.03337 | 4488.302869 | 186055.3 | 10.968474
4765.985013 | 195224.9 | 11.208103 | 4534.104069 | 188454.1 | 11.038375 | 4486.559018 | 185861.9 | 10.973479
4764.502692 | 194993.9 | 11.213107 | 4533.0262 | 188213.3 | 11.043379 | 4484.704191 | 185677.2 | 10.978483
4763.264028 | 194882.2 | 11.218112 | 4531.670025 | 188061.4 | 11.048384 | 4484.023369 | 185404.7 | 10.983488
4761.78854 | 194696.6 | 11.223117 | 4530.104864 | 187875 | 11.053389 | 4482.873403 | 185198.4 | 10.988493
4760.797751 | 194395.5 | 11.228122 | 4529.049979 | 187657.7 | 11.058394 | 4480.700174 | 185075.1 | 10.993498
4759.102963 | 194263.1 | 11.233127 | 4528.014439 | 187389.3 | 11.063399 | 4478.965938 | 184921.1 | 10.998503
4757.515057 | 194063.6 | 11.238131 | 4526.477175 | 187244.8 | 11.068403 | 4477.682797 | 184663.4 | 11.003507
4756.41567 | 193892 | 11.243136 | 4524.312921 | 187108 | 11.073408 | 4476.467197 | 184464.3 | 11.008512
4756.06755 | 193599.7 | 11.248141 | 4523.592441 | 186850.4 | 11.078413 | 4474.895717 | 184260.6 | 11.013517
4754.473682 | 193443.2 | 11.253146 | 4522.537827 | 186624.1 | 11.083418 | 4473.065826 | 184133.9 | 11.018522
4753.108287 | 193252 | 11.258151 | 4521.001268 | 186437.5 | 11.088423 | 4471.917466 | 183873.4 | 11.023527
4751.390114 | 193103.5 | 11.263155 | 4519.509115 | 186297.3 | 11.093427 | 4470.886693 | 183566.6 | 11.028531
4750.540907 | 192801.1 | 11.26816 | 4518.44586 | 186026.9 | 11.098432 | 4468.947538 | 183454.5 | 11.033536
4749.142669 | 192650.2 | 11.273165 | 4517.249069 | 185802.4 | 11.103437 | 4466.85509 | 183317.5 | 11.038541
4747.601029 | 192464 | 11.27817 | 4515.424776 | 185653.5 | 11.108442 | 4465.897904 | 183061 | 11.043546
4746.594274 | 192278.5 | 11.283175 | 4513.931729 | 185513.9 | 11.113447 | 4464.929351 | 182764 | 11.048551
4746.115959 | 191968.9 | 11.288179 | 4512.596911 | 185274.4 | 11.118451 | 4463.469834 | 182636.3 | 11.053555
4744.3522 | 191812.8 | 11.293184 | 4511.331029 | 185023.3 | 11.123456 | 4462.088986 | 182498.1 | 11.05856
4743.06476 | 191668 | 11.298189 | 4509.700443 | 184852.6 | 11.128461 | 4461.639601 | 182163.6 | 11.063565
4741.189759 | 191473.4 | 11.303194 | 4507.777248 | 184652.7 | 11.133466 | 4460.281712 | 182002.5 | 11.06857
4740.952384 | 191193.7 | 11.308199 | 4507.202341 | 184398.3 | 11.138471 | 4458.604923 | 181867 | 11.073575
4739.186518 | 191035 | 11.313203 | 4506.555272 | 184177.4 | 11.143475 | 4456.713019 | 181730.8 | 11.078579
4737.71006 | 190912.1 | 11.318208 | 4505.013016 | 184033.5 | 11.14848 | 4455.3474 | 181467.1 | 11.083584
4736.115746 | 190719 | 11.323213 | 4503.174448 | 183894.8 | 11.153485 | 4453.888305 | 181254.8 | 11.088589
4735.524917 | 190380.6 | 11.328218 | 4502.049791 | 183630.8 | 11.15849 | 4452.192079 | 181078.1 | 11.093594
4733.655865 | 190284.8 | 11.333223 | 4500.937163 | 183360.8 | 11.163495 | 4450.466865 | 180911.2 | 11.098599
4732.170416 | 190130.2 | 11.338227 | 4499.196174 | 183233.7 | 11.168499 | 4450.210529 | 180614 | 11.103603
4730.368076 | 189947 | 11.343232 | 4497.510173 | 183121.5 | 11.173504 | 4448.86326 | 180359.3 | 11.108608
4729.624126 | 189618.5 | 11.348237 | 4496.641533 | 182862.5 | 11.178509 | 4447.190608 | 180259.9 | 11.113613
4727.754417 | 189480.8 | 11.353242 | 4495.605034 | 182639.5 | 11.183514 | 4445.080143 | 180081.9 | 11.118618
4726.092601 | 189326.1 | 11.358247 | 4493.600614 | 182444.1 | 11.188519 | 4444.302012 | 179824.9 | 11.123623
4724.411137 | 189147.5 | 11.363251 | 4491.941529 | 182295.7 | 11.193523 | 4442.555697 | 179641.3 | 11.128627
4723.655267 | 188827 | 11.368256 | 4491.059894 | 182072.5 | 11.198528 | 4440.865729 | 179482 | 11.133632
4721.927441 | 188637.8 | 11.373261 | 4489.965661 | 181830.9 | 11.203533 | 4439.196813 | 179333.2 | 11.138637
4720.328526 | 188459.7 | 11.378266 | 4488.195105 | 181683.6 | 11.208538 | 4438.642778 | 179044.2 | 11.143642
4718.62232 | 188299.7 | 11.383271 | 4486.435087 | 181498.5 | 11.213543 | 4437.214132 | 178817.8 | 11.148647
4717.981995 | 187981.2 | 11.388275 | 4484.998759 | 181258.3 | 11.218547 | 4435.333357 | 178675.7 | 11.153651
4716.893306 | 187822.8 | 11.39328 | 4484.473579 | 181013.1 | 11.223552 | 4433.143101 | 178585.9 | 11.158656
4715.128408 | 187690 | 11.398285 | 4482.614634 | 180839.5 | 11.228557 | 4432.255637 | 178296.3 | 11.163661
4713.789664 | 187510.3 | 11.40329 | 4480.799427 | 180718.7 | 11.233562 | 4430.90626 | 178026.2 | 11.168666
4713.281871 | 187136.1 | 11.408295 | 4479.562346 | 180447 | 11.238567 | 4428.764586 | 177821.5 | 11.173671
4711.78756 | 187023.4 | 11.413299 | 4478.428347 | 180156.6 | 11.243571 | 4427.033478 | 177687 | 11.178675
4709.747376 | 186881.1 | 11.418304 | 4476.882656 | 180013 | 11.248576 | 4425.901194 | 177444.5 | 11.18368
4708.56948 | 186725.6 | 11.423309 | 4474.610141 | 179927.1 | 11.253581 | 4424.848648 | 177163.7 | 11.188685
4707.889682 | 186406.1 | 11.428314 | 4473.502686 | 179644.3 | 11.258586 | 4423.025991 | 177053.8 | 11.19369
4706.76047 | 186240.1 | 11.433319 | 4472.429477 | 179407.2 | 11.263591 | 4421.091969 | 176938.4 | 11.198695
4704.868078 | 186092 | 11.438323 | 4470.807402 | 179246.4 | 11.268595 | 4420.00482 | 176617 | 11.203699
4703.214073 | 185863.8 | 11.443328 | 4469.010597 | 179113.2 | 11.2736 | 4418.627201 | 176435.4 | 11.208704
4702.540414 | 185564.9 | 11.448333 | 4467.703956 | 178851.3 | 11.278605 | 4416.463822 | 176230.2 | 11.213709
4700.606921 | 185426.2 | 11.453338 | 4466.631853 | 178631.7 | 11.28361 | 4414.908495 | 176075.2 | 11.218714
4698.637276 | 185302.3 | 11.458343 | 4464.773174 | 178430.2 | 11.288615 | 4414.122233 | 175830.7 | 11.223719
4697.07682 | 185127.5 | 11.463347 | 4462.627354 | 178321.4 | 11.293619 | 4412.8799 | 175593.4 | 11.228723
4696.470073 | 184846.6 | 11.468352 | 4461.915312 | 177993.8 | 11.298624 | 4411.091624 | 175438.8 | 11.233728
4695.038173 | 184657.6 | 11.473357 | 4461.236557 | 177728.6 | 11.303629 | 4409.314952 | 175339.3 | 11.238733
4693.08254 | 184490.9 | 11.478362 | 4459.439667 | 177615.2 | 11.308634 | 4408.498323 | 175059.7 | 11.243738
4692.048301 | 184337.1 | 11.483367 | 4457.620581 | 177508.4 | 11.313639 | 4407.075476 | 174817.4 | 11.248743
4691.392297 | 184039.8 | 11.488371 | 4457.219792 | 177248.5 | 11.318643 | 4405.186691 | 174675.1 | 11.253747
4689.746798 | 183801.5 | 11.493376 | 4455.717041 | 176980.7 | 11.323648 | 4403.339208 | 174482.1 | 11.258752
4688.108921 | 183622.1 | 11.498381 | 4453.729823 | 176890 | 11.328653 | 4402.357279 | 174188.1 | 11.263757
4686.317613 | 183468.3 | 11.503386 | 4452.124515 | 176713.3 | 11.333658 | 4401.042468 | 173991.7 | 11.268762
4685.900642 | 183183.6 | 11.508391 | 4450.667437 | 176469.2 | 11.338663 | 4399.48698 | 173828.7 | 11.273767
4684.197687 | 183016.7 | 11.513395 | 4449.590485 | 176219.7 | 11.343667 | 4397.80662 | 173668.8 | 11.278771
4682.428297 | 182916.4 | 11.5184 | 4447.861843 | 176045.5 | 11.348672 | 4396.483943 | 173471.2 | 11.283776
4680.706187 | 182697.8 | 11.523405 | 4446.27482 | 175852 | 11.353677 | 4395.201737 | 173271.7 | 11.288781
4679.543239 | 182434.8 | 11.52841 | 4445.382742 | 175621.8 | 11.358682 | 4393.283124 | 173059.2 | 11.293786
4677.912335 | 182226.2 | 11.533415 | 4444.077384 | 175422.8 | 11.363687 | 4391.383451 | 172904 | 11.298791
4676.033091 | 182073.3 | 11.538419 | 4441.951585 | 175307.7 | 11.368691 | 4390.00221 | 172634.6 | 11.303795
4674.787933 | 181926 | 11.543424 | 4439.810883 | 175117.4 | 11.373696 | 4388.537683 | 172418.3 | 11.3088
4674.017296 | 181550 | 11.548429 | 4438.884128 | 174868.3 | 11.378701 | 4386.906152 | 172283 | 11.313805
4672.469229 | 181408.2 | 11.553434 | 4437.680205 | 174597.6 | 11.383706 | 4385.053978 | 172111.7 | 11.31881
4671.24416 | 181327.3 | 11.558439 | 4436.014031 | 174456.6 | 11.388711 | 4383.863368 | 171840.6 | 11.323815
4669.145383 | 181118.2 | 11.563443 | 4434.120086 | 174304.7 | 11.393715 | 4382.636915 | 171604.2 | 11.328819
4668.575862 | 180823.2 | 11.568448 | 4432.99083 | 174028.4 | 11.39872 | 4380.703846 | 171458.2 | 11.333824
4667.16322 | 180669.1 | 11.573453 | 4431.758917 | 173836.9 | 11.403725 | 4378.579405 | 171321.9 | 11.338829
4665.207265 | 180478 | 11.578458 | 4429.955824 | 173692.1 | 11.40873 | 4377.638813 | 171007.6 | 11.343834
4663.144737 | 180260.8 | 11.583463 | 4427.694163 | 173511.3 | 11.413735 | 4376.654138 | 170787.7 | 11.348839
4662.367741 | 180009.3 | 11.588467 | 4426.472294 | 173261.5 | 11.418739 | 4374.822476 | 170664.8 | 11.353843
4661.051811 | 179855.6 | 11.593472 | 4425.625478 | 172941.7 | 11.423744 | 4372.82935 | 170479.8 | 11.358848
4659.128938 | 179692 | 11.598477 | 4423.780739 | 172848.3 | 11.428749 | 4371.882875 | 170208.2386 | 11.363853
4657.609722 | 179470.9 | 11.603482 | 4421.968482 | 172717.6 | 11.433754 | 4370.590741 | 170028.8 | 11.368858
4656.613944 | 179187.9046 | 11.608487 | 4420.8187 | 172419.3 | 11.438759 | 4368.693906 | 169873.6 | 11.373863
4655.184353 | 179050.7 | 11.613491 | 4419.96576 | 172200.8 | 11.443763 | 4366.592156 | 169719.5 | 11.378867
4653.509122 | 178861 | 11.618496 | 4418.100713 | 172050.5 | 11.448768 | 4365.885004 | 169434.2 | 11.383872
4651.592787 | 178723.9 | 11.623501 | 4416.42648 | 171926.3 | 11.453773 | 4363.94685 | 169226.6 | 11.388877
4650.869885 | 178402.9 | 11.628506 | 4415.342594 | 171571.1 | 11.458778 | 4362.367681 | 169097.3 | 11.393882
4648.961628 | 178277.7 | 11.633511 | 4414.13081 | 171417.9 | 11.463783 | 4360.330966 | 168881.3 | 11.398887
4646.953617 | 178058.4 | 11.638515 | 4412.166658 | 171223.6 | 11.468787 | 4359.345548 | 168628.6 | 11.403891
4645.415313 | 177932.5 | 11.64352 | 4410.518936 | 171109.2 | 11.473792 | 4357.765198 | 168419.6 | 11.408896
4644.78046 | 177608.5 | 11.648525 | 4409.750886 | 170822 | 11.478797 | 4356.145496 | 168243 | 11.413901
4643.026673 | 177457.2 | 11.65353 | 4408.48054 | 170575.4 | 11.483802 | 4354.353126 | 168114.3 | 11.418906
4641.160185 | 177303.4 | 11.658535 | 4407.036804 | 170431.8 | 11.488807 | 4353.026086 | 167862.8 | 11.423911
4639.686669 | 177110.7 | 11.663539 | 4405.171716 | 170253.9 | 11.493811 | 4351.967216 | 167628.9 | 11.428915
4639.126884 | 176829.2 | 11.668544 | 4404.22449 | 170002.4 | 11.498816 | 4349.778277 | 167507.2 | 11.43392
4636.910978 | 176699.8 | 11.673549 | 4402.990507 | 169774.1 | 11.503821 | 4347.555109 | 167344.4 | 11.438925
4635.241307 | 176437.2 | 11.678554 | 4401.010057 | 169705.5 | 11.508826 | 4346.497598 | 167017.8 | 11.44393
4633.701678 | 176250.2 | 11.683559 | 4398.917545 | 169570.2 | 11.513831 | 4345.137827 | 166815.1 | 11.448935
4632.989918 | 175945.5 | 11.688563 | 4397.332126 | 169261.1 | 11.518835 | 4343.244174 | 166637.9 | 11.453939
4631.214449 | 175808.6 | 11.693568 | 4395.851079 | 169019.2 | 11.52384 | 4341.968308 | 166456.5 | 11.458944
4629.596358 | 175654.4 | 11.698573 | 4394.222422 | 168884.8 | 11.528845 | 4340.682725 | 166199.5 | 11.463949
4628.419388 | 175475.1 | 11.703578 | 4392.292625 | 168710.7 | 11.53385 | 4339.176172 | 166032 | 11.468954
4627.453223 | 175191.5 | 11.708583 | 4391.024144 | 168450.4 | 11.538855 | 4336.923446 | 165949.2 | 11.473959
4625.666868 | 175058.7 | 11.713587 | 4389.504222 | 168246.6 | 11.543859 | 4335.052219 | 165780.3 | 11.478963
4624.048985 | 174866.5 | 11.718592 | 4387.84423 | 168072.4 | 11.548864 | 4333.878948 | 165471.3 | 11.483968
4622.478751 | 174678.3 | 11.723597 | 4386.117803 | 167872.2 | 11.553869 | 4332.248795 | 165240.4 | 11.488973
4621.780569 | 174386.7 | 11.728602 | 4384.79073 | 167650 | 11.558874 | 4330.361709 | 165073.6 | 11.493978
4620.125461 | 174258.6 | 11.733607 | 4383.679547 | 167360.3 | 11.563879 | 4328.799991 | 164865.1 | 11.498983
4618.202572 | 174088.7 | 11.738611 | 4382.056514 | 167246.5 | 11.568883 | 4327.611346 | 164645.4 | 11.503987
4616.329201 | 173892.6638 | 11.743616 | 4380.045823 | 167140.9 | 11.573888 | 4326.315771 | 164429.9 | 11.508992
4615.88074 | 173635.6 | 11.748621 | 4378.885277 | 166838.6 | 11.578893 | 4324.455031 | 164208.6 | 11.513997
4613.738718 | 173477 | 11.753626 | 4377.446087 | 166565 | 11.583898 | 4322.298992 | 164127.2 | 11.519002
4612.324399 | 173288.2 | 11.758631 | 4375.657078 | 166433.7 | 11.588903 | 4321.237916 | 163796.5 | 11.524007
4610.397272 | 173120.6 | 11.763635 | 4374.150217 | 166211.7 | 11.593907 | 4319.962737 | 163601.3895 | 11.529011
4609.820006 | 172739.5 | 11.76864 | 4372.815085 | 166014.5 | 11.598912 | 4318.20406 | 163429.9 | 11.534016
4608.460875 | 172596.6 | 11.773645 | 4371.192077 | 165829.9 | 11.603917 | 4316.468139 | 163281 | 11.539021
4606.453415 | 172448.8 | 11.77865 | 4369.480936 | 165704.7 | 11.608922 | 4315.70876 | 163042.5 | 11.544026
4604.405992 | 172284.7 | 11.783655 | 4367.399234 | 165538.5 | 11.613927 | 4314.05717 | 162802.2 | 11.549031
4603.633475 | 171998.2 | 11.788659 | 4366.581531 | 165201 | 11.618931 | 4312.10323 | 162660.3 | 11.554035
4601.698929 | 171867.5 | 11.793664 | 4365.068413 | 164983.7 | 11.623936 | 4310.065572 | 162484.2 | 11.55904
4599.460469 | 171735.7 | 11.798669 | 4363.487141 | 164818.9 | 11.628941 | 4308.803207 | 162249.7 | 11.564045
4597.859868 | 171482.6 | 11.803674 | 4361.849994 | 164670 | 11.633946 | 4307.57691 | 162023.1 | 11.56905
4597.024477 | 171207 | 11.808679 | 4360.606155 | 164438.3 | 11.638951 | 4305.736873 | 161856.5 | 11.574055
4595.073257 | 171037.7 | 11.813683 | 4359.273545 | 164178.9 | 11.643955 | 4303.866202 | 161681.2 | 11.579059
4593.55413 | 170796.5 | 11.818688 | 4357.508576 | 164075 | 11.64896 | 4302.86511 | 161446 | 11.584064
4591.378057 | 170701.4 | 11.823693 | 4355.250234 | 163923.2 | 11.653965 | 4301.468388 | 161197 | 11.589069
4590.877928 | 170414.2 | 11.828698 | 4354.460646 | 163650.8 | 11.65897 | 4299.3751 | 161081.9 | 11.594074
4589.142941 | 170265.9 | 11.833703 | 4353.400175 | 163374.2 | 11.663975 | 4297.075925 | 160948.3 | 11.599079
4587.34885 | 170154.2 | 11.838707 | 4351.709729 | 163213.2 | 11.668979 | 4296.098492 | 160652.5 | 11.604083
4585.757533 | 169912.2 | 11.843712 | 4349.741806 | 163072.6 | 11.673984 | 4294.397807 | 160414.7 | 11.609088
4584.622545 | 169605.3 | 11.848717 | 4348.676701 | 162799.9 | 11.678989 | 4292.395797 | 160295.1 | 11.614093
4583.05379 | 169381.1 | 11.853722 | 4347.731856 | 162596.7 | 11.683994 | 4290.430105 | 160075.5 | 11.619098
4581.530541 | 169278.9 | 11.858727 | 4344.899928 | 162494.7 | 11.688999 | 4289.362494 | 159825.6 | 11.624103
4579.211824 | 169124.2 | 11.863731 | 4343.036808 | 162300.1 | 11.694003 | 4287.839334 | 159628.2 | 11.629107
4578.707686 | 168779.5 | 11.868736 | 4342.07925 | 162035.3 | 11.699008 | 4285.948041 | 159452.8 | 11.634112
4576.795577 | 168597.4 | 11.873741 | 4340.933702 | 161821.6 | 11.704013 | 4284.168941 | 159320.1 | 11.639117
4574.739813 | 168468.2 | 11.878746 | 4338.6995 | 161651.9 | 11.709018 | 4282.883677 | 159059.5 | 11.644122
4573.376863 | 168297.1 | 11.883751 | 4336.918542 | 161498.9 | 11.714023 | 4281.096026 | 158823.5 | 11.649127
4572.818462 | 167993.4 | 11.888755 | 4335.665812 | 161186.5 | 11.719027 | 4279.038097 | 158662.3 | 11.654131
4571.218621 | 167844.3 | 11.89376 | 4334.123165 | 161043.1 | 11.724032 | 4277.139776 | 158501.7 | 11.659136
4569.194079 | 167689.8 | 11.898765 | 4332.150681 | 160880.8 | 11.729037 | 4275.918058 | 158196.8 | 11.664141
4567.229144 | 167501.1 | 11.90377 | 4330.527374 | 160719.3 | 11.734042 | 4274.932796 | 158011.8 | 11.669146
4566.30604 | 167182 | 11.908775 | 4329.73896 | 160490.3 | 11.739047 | 4272.779926 | 157887.7 | 11.674151
4564.370411 | 166998.3 | 11.913779 | 4327.704852 | 160126.1 | 11.744051 | 4270.937063 | 157727.1 | 11.679155
4562.756821 | 166855.1 | 11.918784 | 4326.168107 | 160050 | 11.749056 | 4269.759619 | 157411.6 | 11.68416
4561.087084 | 166656 | 11.923789 | 4324.079317 | 159947.2 | 11.754061 | 4268.191436 | 157265.3 | 11.689165
4560.972741 | 166413.4 | 11.928794 | 4322.84206 | 159597.2 | 11.759066 | 4265.989669 | 157087.2 | 11.69417
4558.625486 | 166274.9 | 11.933799 | 4321.69843 | 159391.2 | 11.764071 | 4263.943277 | 156936.4206 | 11.699175
4556.63469 | 166085.5 | 11.938803 | 4319.702856 | 159286.9 | 11.769075 | 4263.25739 | 156591.6 | 11.704179
4554.805166 | 165910.5 | 11.943808 | 4318.126735 | 159077.6 | 11.77408 | 4261.391582 | 156391.8 | 11.709184
4554.071978 | 165581.7 | 11.948813 | 4317.311622 | 158798.7242 | 11.779085 | 4259.215836 | 156271.6 | 11.714189
4551.913497 | 165435.6 | 11.953818 | 4316.022776 | 158556.3 | 11.78409 | 4257.596238 | 156088.7 | 11.719194
4550.414706 | 165264.4 | 11.958823 | 4313.839407 | 158410.4 | 11.789095 | 4256.803107 | 155806.7 | 11.724199
4548.673603 | 165106.4 | 11.963827 | 4312.03735 | 158243.4 | 11.794099 | 4254.933043 | 155593 | 11.729203
4547.902962 | 164827 | 11.968832 | 4310.973391 | 157999.5 | 11.799104 | 4253.228488 | 155449.1 | 11.734208
4546.097982 | 164682.6 | 11.973837 | 4309.419832 | 157834.9 | 11.804109 | 4251.354858 | 155325.6 | 11.739213
4544.138602 | 164501.2 | 11.978842 | 4307.327953 | 157662.7 | 11.809114 | 4250.155356 | 155029.7 | 11.744218
4542.206077 | 164291.1 | 11.983847 | 4305.933358 | 157534.3 | 11.814119 | 4248.588161 | 154746.7 | 11.749223
4540.982233 | 164020.9 | 11.988851 | 4304.612873 | 157216.2 | 11.819123 | 4246.682602 | 154666.3 | 11.754227
4538.840487 | 163874 | 11.993856 | 4303.675396 | 156944.9 | 11.824128 | 4245.066495 | 154499 | 11.759232
4537.44948 | 163679.5 | 11.998861 | 4301.723336 | 156844.6587 | 11.829133 | 4243.818732 | 154195.2 | 11.764237
4535.932214 | 163491.4 | 12.003866 | 4299.555686 | 156665.3 | 11.834138 | 4242.343132 | 154044.7 | 11.769242
4534.71318 | 163207.5 | 12.008871 | 4298.399792 | 156425.3 | 11.839143 | 4239.947878 | 153881.1 | 11.774247
4533.187632 | 162979 | 12.013875 | 4296.643176 | 156239.5 | 11.844147 | 4238.279581 | 153777.3 | 11.779251
4531.276483 | 162868.7 | 12.01888 | 4294.677584 | 156092.2 | 11.849152 | 4237.21779 | 153455.9 | 11.784256
4529.38305 | 162690.9 | 12.023885 | 4293.101543 | 155941.4 | 11.854157 | 4235.889658 | 153211.1 | 11.789261
4528.324291 | 162394.1 | 12.02889 | 4291.639388 | 155692.7 | 11.859162 | 4233.651093 | 153091.9 | 11.794266
4526.569621 | 162275.4 | 12.033895 | 4289.729712 | 155389.7 | 11.864167 | 4232.119399 | 152876.3 | 11.799271
4524.970605 | 162054.9 | 12.038899 | 4287.828492 | 155254.8 | 11.869171 | 4230.859815 | 152619.2 | 11.804275
4523.002063 | 161887.9 | 12.043904 | 4285.766329 | 155067.9 | 11.874176 | 4228.971985 | 152413.7 | 11.80928
4522.154612 | 161555.8 | 12.048909 | 4285.024995 | 154858.3 | 11.879181 | 4226.890861 | 152279.7 | 11.814285
4520.285356 | 161439.4 | 12.053914 | 4283.38506 | 154539.9 | 11.884186 | 4224.957604 | 152106.4 | 11.81929
4518.501505 | 161279.3 | 12.058919 | 4281.456761 | 154381.5 | 11.889191 | 4223.409666 | 151786.1 | 11.824295
4516.535378 | 161080.3 | 12.063923 | 4279.620172 | 154314.5 | 11.894195 | 4222.046299 | 151613.9408 | 11.829299
4515.684026 | 160852 | 12.068928 | 4278.377387 | 154087 | 11.8992 | 4220.431249 | 151417.5 | 11.834304
4514.076384 | 160657.6 | 12.073933 | 4276.786939 | 153766.1 | 11.904205 | 4218.352667 | 151277.2 | 11.839309
4511.972343 | 160510.3 | 12.078938 | 4274.978096 | 153655.1 | 11.90921 | 4217.034704 | 150995.6 | 11.844314
4510.493106 | 160278.9 | 12.083943 | 4272.582711 | 153567.2 | 11.914215 | 4215.551808 | 150828.3 | 11.849319
4509.623174 | 159969 | 12.088947 | 4271.54059 | 153249.2 | 11.919219 | 4213.257404 | 150695.8 | 11.854323
4507.498389 | 159787 | 12.093952 | 4269.766482 | 153073.3 | 11.924224 | 4211.21463 | 150568.3 | 11.859328
4506.241095 | 159645.9 | 12.098957 | 4267.833702 | 152854.3 | 11.929229 | 4210.244567 | 150250.3 | 11.864333
4503.988802 | 159486.6 | 12.103962 | 4265.934403 | 152658.6 | 11.934234 | 4208.652396 | 150020.6 | 11.869338
4503.343757 | 159236 | 12.108967 | 4265.151527 | 152438.1 | 11.939239 | 4206.630229 | 149848.6 | 11.874343
4501.825809 | 159012.2 | 12.113971 | 4263.519887 | 152159.4 | 11.944243 | 4204.714557 | 149660.3 | 11.879347
4499.786058 | 158841.2 | 12.118976 | 4261.857308 | 152048.9 | 11.949248 | 4203.511429 | 149401.7 | 11.884352
4498.232944 | 158672.5 | 12.123981 | 4260.058063 | 151934.4 | 11.954253 | 4201.897055 | 149174.5 | 11.889357
4497.003692 | 158364.2 | 12.128986 | 4258.628012 | 151595.9 | 11.959258 | 4199.593314 | 149069.5 | 11.894362
4495.809101 | 158195.6 | 12.133991 | 4257.692164 | 151400 | 11.964263 | 4197.885529 | 148949.9 | 11.899367
4493.749678 | 158061.3 | 12.138995 | 4255.525879 | 151301.4 | 11.969267 | 4196.499173 | 148618.6 | 11.904371
4491.912329 | 157887.8 | 12.144 | 4253.401932 | 151098.8 | 11.974272 | 4195.08629 | 148432.5 | 11.909376
4490.918292 | 157622.8 | 12.149005 | 4252.015778 | 150808.5 | 11.979277 | 4192.723677 | 148295.3 | 11.914381
4489.079435 | 157477.8 | 12.15401 | 4250.546302 | 150580.1 | 11.984282 | 4190.774231 | 148140.6 | 11.919386
4486.967985 | 157292.6 | 12.159015 | 4248.46083 | 150488.9 | 11.989287 | 4189.692643 | 147839.6 | 11.924391
4485.321708 | 157091 | 12.164019 | 4246.440243 | 150318.7 | 11.994291 | 4188.10506 | 147654 | 11.929395
4484.204461 | 156828.4 | 12.169024 | 4244.91502 | 150039.4 | 11.999296 | 4185.778347 | 147415.6 | 11.9344
4482.209832 | 156613.5 | 12.174029 | 4243.740818 | 149869 | 12.004301 | 4183.89437 | 147243.4 | 11.939405
4480.682069 | 156482.7 | 12.179034 | 4241.599419 | 149647.9 | 12.009306 | 4182.833359 | 146986.1 | 11.94441
4478.723116 | 156287.4 | 12.184039 | 4239.409864 | 149459.4 | 12.014311 | 4181.3945 | 146809.2 | 11.949415
4477.766993 | 155967.2 | 12.189043 | 4238.17716 | 149268.8 | 12.019315 | 4179.495465 | 146652.7 | 11.954419
4476.022827 | 155790.6 | 12.194048 | 4236.964846 | 149021.1 | 12.02432 | 4177.308392 | 146505.6 | 11.959424
4474.196528 | 155684.4 | 12.199053 | 4234.492341 | 148852.3 | 12.029325 | 4176.168456 | 146229.5 | 11.964429
4472.252691 | 155503.8 | 12.204058 | 4232.738239 | 148696.1 | 12.03433 | 4174.694086 | 146046.2 | 11.969434
4471.091329 | 155197.9 | 12.209063 | 4231.79863 | 148419 | 12.039335 | 4172.549548 | 145872.2 | 11.974439
4469.646545 | 155025.7 | 12.214067 | 4230.483391 | 148157.8 | 12.044339 | 4170.063289 | 145651.2 | 11.979443
4467.757552 | 154874.2 | 12.219072 | 4228.561441 | 148032.9 | 12.049344 | 4169.400717 | 145412.9 | 11.984448
4465.472122 | 154644.9 | 12.224077 | 4226.152247 | 147889.2 | 12.054349 | 4167.496734 | 145224.6 | 11.989453
4464.49319 | 154425.1 | 12.229082 | 4225.2231 | 147546.5 | 12.059354 | 4165.196515 | 145103.8 | 11.994458
4462.474743 | 154271.8 | 12.234087 | 4223.903994 | 147412.7 | 12.064359 | 4163.40756 | 144892.8 | 11.999463
4460.545642 | 154087.3 | 12.239091 | 4221.394802 | 147321.4 | 12.069363 | 4162.057824 | 144635.8 | 12.004467
4458.817596 | 153917.4 | 12.244096 | 4219.57209 | 147111.4 | 12.074368 | 4160.131277 | 144424.8 | 12.009472
4458.025499 | 153597.2 | 12.249101 | 4218.763888 | 146800.3 | 12.079373 | 4157.99957 | 144271.8 | 12.014477
4456.46818 | 153460.5 | 12.254106 | 4217.019284 | 146533.4 | 12.084378 | 4156.045931 | 144125.5 | 12.019482
4454.370336 | 153250.4 | 12.259111 | 4215.651286 | 146498.1 | 12.089383 | 4154.493117 | 143839.2 | 12.024487
4452.234796 | 153054.5 | 12.264115 | 4213.140305 | 146363 | 12.094387 | 4153.389413 | 143599 | 12.029491
4451.322389 | 152776.7 | 12.26912 | 4212.036528 | 145992.6 | 12.099392 | 4151.088085 | 143452.8 | 12.034496
4449.003748 | 152651.3 | 12.274125 | 4210.556196 | 145809.9 | 12.104397 | 4149.296094 | 143357.1 | 12.039501
4447.360442 | 152495.1 | 12.27913 | 4208.369795 | 145612.7 | 12.109402 | 4147.822422 | 143031.3 | 12.044506
4445.590235 | 152321.7 | 12.284135 | 4206.606408 | 145501.4 | 12.114407 | 4145.945174 | 142833.4 | 12.049511
4444.809767 | 152011.5 | 12.289139 | 4205.356164 | 145176.6 | 12.119411 | 4143.941621 | 142703.8 | 12.054515
4443.110665 | 151849.6 | 12.294144 | 4204.120903 | 144954.6 | 12.124416 | 4141.860014 | 142483.1 | 12.05952
4441.020046 | 151719.8 | 12.299149 | 4201.874124 | 144837.3 | 12.129421 | 4140.646865 | 142219.7 | 12.064525
4439.105165 | 151420.6 | 12.304154 | 4199.460414 | 144732.6 | 12.134426 | 4139.283929 | 141984.1 | 12.06953
4438.001139 | 151144.3 | 12.309159 | 4198.250972 | 144448.4 | 12.139431 | 4137.168124 | 141872.8 | 12.074535
4436.333184 | 151029.3 | 12.314163 | 4196.590301 | 144209.4 | 12.144435 | 4135.25091 | 141672 | 12.079539
4433.949565 | 150884.6 | 12.319168 | 4194.54274 | 144088 | 12.14944 | 4134.1949 | 141389.6 | 12.084544
4431.996977 | 150748.4 | 12.324173 | 4192.632565 | 143902.7 | 12.154445 | 4132.494071 | 141208 | 12.089549
4431.07408 | 150433.3 | 12.329178 | 4191.655771 | 143620.3 | 12.15945 | 4130.256466 | 141026.3 | 12.094554
4428.981974 | 150241.9 | 12.334183 | 4190.145499 | 143410.8 | 12.164455 | 4128.070527 | 140893.9 | 12.099559
4426.902426 | 150080.3 | 12.339187 | 4188.105503 | 143267.8 | 12.169459 | 4127.088683 | 140628 | 12.104563
4425.207495 | 149890.1 | 12.344192 | 4185.869433 | 143080.8 | 12.174464 | 4125.220289 | 140410.9 | 12.109568
4424.32231 | 149535 | 12.349197 | 4184.667298 | 142861.5 | 12.179469 | 4123.35167 | 140327.429 | 12.114573
4422.274707 | 149399.5 | 12.354202 | 4182.943496 | 142630 | 12.184474 | 4121.629618 | 140088.7 | 12.119578
4420.153094 | 149251.4 | 12.359207 | 4181.161615 | 142444.3 | 12.189479 | 4120.163986 | 139837.6 | 12.124583
4418.361358 | 149092.8 | 12.364211 | 4178.930257 | 142262.2 | 12.194483 | 4118.396164 | 139627.4 | 12.129587
4417.694363 | 148812.7 | 12.369216 | 4177.949446 | 141956.9 | 12.199488 | 4116.285205 | 139452.433 | 12.134592
4415.879955 | 148648.6 | 12.374221 | 4175.946015 | 141780.5 | 12.204493 | 4114.117774 | 139277.4 | 12.139597
4413.87517 | 148464.3 | 12.379226 | 4174.297058 | 141704.2 | 12.209498 | 4112.969901 | 138997.1 | 12.144602
4412.027243 | 148266.3 | 12.384231 | 4172.28435 | 141511.9 | 12.214503 | 4111.32715 | 138791.8 | 12.149607
4411.223749 | 147955.9 | 12.389235 | 4171.168137 | 141207.1 | 12.219507 | 4109.771824 | 138629.1 | 12.154611
4409.151129 | 147808.6 | 12.39424 | 4169.293157 | 141006.1 | 12.224512 | 4107.574501 | 138448.6 | 12.159616
4407.30173 | 147643.5 | 12.399245 | 4167.229101 | 140884.3 | 12.229517 | 4106.335412 | 138261.3 | 12.164621
4405.492319 | 147488.1 | 12.40425 | 4165.007599 | 140694 | 12.234522 | 4104.609659 | 137993 | 12.169626
4404.475338 | 147204.5 | 12.409255 | 4163.942489 | 140349.4 | 12.239527 | 4102.409336 | 137852.3 | 12.174631
4402.50238 | 147070.4 | 12.414259 | 4162.847212 | 140171.5 | 12.244531 | 4100.117617 | 137701.8 | 12.179635
4400.56236 | 146898.2 | 12.419264 | 4160.567242 | 140064.2 | 12.249536 | 4099.138326 | 137406.2 | 12.18464
4398.685445 | 146656.6 | 12.424269 | 4158.600715 | 139926.9 | 12.254541 | 4097.642022 | 137252.2 | 12.189645
4397.347064 | 146401.2 | 12.429274 | 4157.067436 | 139573.7 | 12.259546 | 4095.264625 | 137043.5 | 12.19465
4395.12743 | 146261.7 | 12.434279 | 4155.153073 | 139472.1 | 12.264551 | 4093.27689 | 136928.6 | 12.199655
4393.098504 | 146057.8 | 12.439283 | 4153.25646 | 139330.9 | 12.269555 | 4092.266086 | 136677.4 | 12.204659
4391.402595 | 145926.1 | 12.444288 | 4150.717925 | 139138.8 | 12.27456 | 4090.388806 | 136468.3 | 12.209664
4389.952745 | 145611.8 | 12.449293 | 4149.892962 | 138744.2 | 12.279565 | 4088.314277 | 136294.9 | 12.214669
4388.440546 | 145451.7 | 12.454298 | 4148.330668 | 138616 | 12.28457 | 4086.025859 | 136130.6 | 12.219674
4386.651743 | 145284.5 | 12.459303 | 4145.950497 | 138482.5 | 12.289575 | 4084.534404 | 135813.9 | 12.224679
4384.693691 | 145109.9 | 12.464307 | 4144.186335 | 138354.9 | 12.294579 | 4082.831097 | 135627.2 | 12.229683
4383.951315 | 144817.8 | 12.469312 | 4143.098265 | 138044.4 | 12.299584 | 4080.584619 | 135473.4 | 12.234688
4381.977889 | 144599.1 | 12.474317 | 4140.887344 | 137847.2 | 12.304589 | 4078.315908 | 135240.6 | 12.239693
4379.599409 | 144468.8 | 12.479322 | 4138.757931 | 137681.6 | 12.309594 | 4077.383106 | 135005.7 | 12.244698
4377.668352 | 144260.1 | 12.484327 | 4136.882676 | 137454.1 | 12.314599 | 4075.789131 | 134849.1 | 12.249703
4376.351143 | 144000.4 | 12.489331 | 4135.566351 | 137257 | 12.319603 | 4073.691952 | 134640.7 | 12.254707
4374.493022 | 143862.2 | 12.494336 | 4133.755453 | 137022.4 | 12.324608 | 4071.567264 | 134512.6 | 12.259712
4372.643381 | 143683.4 | 12.499341 | 4131.541594 | 136783.4 | 12.329613 | 4070.342924 | 134214.4 | 12.264717
4370.513395 | 143506.4 | 12.504346 | 4129.796187 | 136711.5 | 12.334618 | 4068.924814 | 134006 | 12.269722
4369.555837 | 143179.7 | 12.509351 | 4128.647417 | 136376.3 | 12.339623 | 4066.262519 | 133867.1 | 12.274727
4367.51551 | 143080.5 | 12.514355 | 4127.104613 | 136120 | 12.344627 | 4064.276525 | 133720 | 12.279731
4365.609386 | 142891 | 12.51936 | 4125.405227 | 135991.4 | 12.349632 | 4063.022228 | 133390.6 | 12.284736
4363.703396 | 142740 | 12.524365 | 4123.2606 | 135861.5 | 12.354637 | 4061.452838 | 133191.4 | 12.289741
4362.433462 | 142385 | 12.52937 | 4122.618424 | 135590.2 | 12.359642 | 4059.428082 | 133071.4 | 12.294746
4360.149196 | 142200.4 | 12.534375 | 4121.148721 | 135459.7 | 12.364647 | 4056.899064 | 132918.8 | 12.299751
4358.105581 | 142014.8 | 12.539379 | 4118.568381 | 135247.5 | 12.369651 | 4055.845133 | 132647.1 | 12.304755
4356.533495 | 141878.4 | 12.544384 | 4116.224909 | 135104.6 | 12.374656 | 4053.777785 | 132434.4 | 12.30976
4355.796927 | 141533.5 | 12.549389 | 4115.199871 | 134804.7 | 12.379661 | 4051.798168 | 132259.3 | 12.314765
4353.862633 | 141455.9 | 12.554394 | 4113.097567 | 134609.8 | 12.384666 | 4049.743773 | 132103.5 | 12.31977
4351.539497 | 141247.1 | 12.559399 | 4111.19882 | 134456.3 | 12.389671 | 4048.55522 | 131753.9 | 12.324775
4349.838138 | 141106.7 | 12.564403 | 4108.704677 | 134291.5 | 12.394675 | 4046.848966 | 131581.9 | 12.329779
4348.459738 | 140808.2 | 12.569408 | 4108.072802 | 133968 | 12.39968 | 4044.660236 | 131459.4 | 12.334784
4346.409225 | 140639.3 | 12.574413 | 4106.255279 | 133808 | 12.404685 | 4042.311252 | 131346.7 | 12.339789
4344.71753 | 140467.1 | 12.579418 | 4103.726003 | 133700.5 | 12.40969 | 4041.045041 | 131053.6 | 12.344794
4342.645007 | 140237.8 | 12.584423 | 4101.764275 | 133474.9 | 12.414695 | 4039.296309 | 130812.2 | 12.349799
4341.816585 | 139959 | 12.589427 | 4100.347067 | 133195.1 | 12.419699 | 4037.102072 | 130660.9 | 12.354803
4339.683113 | 139845 | 12.594432 | 4098.616515 | 133050.8 | 12.424704 | 4034.925364 | 130515.5 | 12.359808
4337.572347 | 139680.6 | 12.599437 | 4096.453897 | 132955.3 | 12.429709 | 4033.709951 | 130243.3 | 12.364813
4335.534627 | 139489.7 | 12.604442 | 4094.094198 | 132671.9 | 12.434714 | 4031.884343 | 130001.3 | 12.369818
4335.149939 | 139188.1 | 12.609447 | 4092.994643 | 132427.5 | 12.439719 | 4030.05055 | 129874.6 | 12.374823
4333.073641 | 139041 | 12.614451 | 4091.099928 | 132177.5 | 12.444723 | 4027.612628 | 129737.7 | 12.379827
4330.297932 | 138918.6 | 12.619456 | 4088.983413 | 132070.4 | 12.449728 | 4026.29616 | 129457.7 | 12.384832
4329.10367 | 138692.4 | 12.624461 | 4086.862443 | 131900.3 | 12.454733 | 4024.287835 | 129222.1 | 12.389837
4328.04372 | 138392.7 | 12.629466 | 4085.88799 | 131594.1 | 12.459738 | 4022.265449 | 129073.4 | 12.394842
4325.896907 | 138209.9 | 12.634471 | 4083.856366 | 131435.4 | 12.464743 | 4019.957048 | 128890.6 | 12.399847
4323.880424 | 138061.8 | 12.639475 | 4082.23053 | 131284.6 | 12.469747 | 4018.602203 | 128555.5 | 12.404851
4321.72098 | 137905.6 | 12.64448 | 4080.342093 | 131150.5 | 12.474752 | 4016.848666 | 128400.4 | 12.409856
4320.897551 | 137635.6 | 12.649485 | 4078.62033 | 130828.2 | 12.479757 | 4014.857482 | 128231.8 | 12.414861
4318.490626 | 137488.4 | 12.65449 | 4077.115266 | 130618.8 | 12.484762 | 4012.738711 | 128088.8 | 12.419866
4316.191859 | 137249 | 12.659495 | 4074.697773 | 130372.7 | 12.489767 | 4011.384435 | 127860.2 | 12.424871
4314.210706 | 137056.7 | 12.664499 | 4072.910068 | 130275.4 | 12.494771 | 4009.453306 | 127586.7 | 12.429875
4313.218343 | 136757.4 | 12.669504 | 4071.936623 | 129933.3 | 12.499776 | 4007.111543 | 127490.5 | 12.43488
4311.529463 | 136647.7 | 12.674509 | 4070.328703 | 129796.5 | 12.504781 | 4005.231745 | 127318.4 | 12.439885
4309.583541 | 136501.4 | 12.679514 | 4068.046735 | 129607.9 | 12.509786 | 4003.787056 | 126960.5 | 12.44489
4307.45138 | 136300.1293 | 12.684519 | 4066.09733 | 129497.1 | 12.514791 | 4001.811961 | 126862.8 | 12.449895
4306.478766 | 136000.8 | 12.689523 | 4064.799636 | 129234.7 | 12.519795 | 3999.29544 | 126720.6 | 12.454899
4304.331379 | 135849.9 | 12.694528 | 4063.542598 | 129004.2 | 12.5248 | 3998.066786 | 126530.1 | 12.459904
4302.22564 | 135680 | 12.699533 | 4061.267422 | 128808.3 | 12.529805 | 3996.3766 | 126200.5 | 12.464909
4300.224281 | 135463.2 | 12.704538 | 4059.109925 | 128700.8 | 12.53481 | 3994.505011 | 126050.7 | 12.469914
4299.644873 | 135130.3 | 12.709543 | 4058.072941 | 128409.9 | 12.539815 | 3992.340199 | 125840.9 | 12.474919
4297.151917 | 135078.4 | 12.714547 | 4055.903549 | 128248.2 | 12.544819 | 3989.952178 | 125667.5 | 12.479923
4295.07769 | 134901 | 12.719552 | 4053.955152 | 128127.5 | 12.549824 | 3988.738848 | 125394.6 | 12.484928
4293.651138 | 134681.5 | 12.724557 | 4052.237608 | 127923 | 12.554829 | 3987.024652 | 125259.5 | 12.489933
4291.629066 | 134363.5 | 12.729562 | 4050.622575 | 127541.6 | 12.559834 | 3984.571518 | 125075.7 | 12.494938
4289.83283 | 134229.3 | 12.734567 | 4048.701407 | 127384.1 | 12.564839 | 3982.53791 | 124926.4 | 12.499943
4287.782614 | 134091.8 | 12.739571 | 4046.635975 | 127287.8 | 12.569843 | 3981.721045 | 124625.5 | 12.504947
4285.677496 | 133908.4 | 12.744576 | 4044.035168 | 127127.3 | 12.574848 | 3979.711779 | 124405.8 | 12.509952
4284.42206 | 133594.3 | 12.749581 | 4042.869189 | 126821.8 | 12.579853 | 3977.487451 | 124339.2 | 12.514957
4282.813816 | 133421.8 | 12.754586 | 4040.782581 | 126651.1 | 12.584858 | 3975.212821 | 124073.2 | 12.519962
4280.615521 | 133281.1 | 12.759591 | 4038.758128 | 126451.2 | 12.589863 | 3973.955139 | 123805.2 | 12.524967
4278.67621 | 133109.2 | 12.764595 | 4036.704604 | 126300.1 | 12.594867 | 3972.128938 | 123572.5 | 12.529971
4277.730052 | 132813.5 | 12.7696 | 4035.571781 | 126020.5 | 12.599872 | 3969.962331 | 123473.8 | 12.534976
4275.128028 | 132712.3 | 12.774605 | 4033.684829 | 125816.5 | 12.604877 | 3967.834174 | 123284.4 | 12.539981
4273.185435 | 132475.3 | 12.77961 | 4031.556425 | 125699.9 | 12.609882 | 3966.593028 | 122992 | 12.544986
4271.485597 | 132239.6 | 12.784615 | 4029.02518 | 125534.2 | 12.614887 | 3964.732379 | 122834.7 | 12.549991
4270.109982 | 131983.3 | 12.789619 | 4027.747284 | 125233.6 | 12.619891 | 3962.523141 | 122675.7 | 12.554995
4267.940606 | 131859.1 | 12.794624 | 4025.780116 | 124983.4 | 12.624896 | 3960.300709 | 122542 | 12.56
4265.813923 | 131690.5 | 12.799629 | 4023.524617 | 124857.4 | 12.629901 | 3959.169114 | 122229.7 | 12.565005
4264.071341 | 131512.5 | 12.804634 | 4021.587552 | 124756.5 | 12.634906 | 3957.024368 | 122016.1 | 12.57001
4262.773343 | 131198 | 12.809639 | 4020.093019 | 124422.7 | 12.639911 | 3954.894214 | 121867 | 12.575015
4260.560474 | 131023.3 | 12.814643 | 4018.027282 | 124246.3 | 12.644915 | 3952.654898 | 121700.9 | 12.580019
4258.450561 | 130855.7 | 12.819648 | 4016.129711 | 124059.3 | 12.64992 | 3951.431698 | 121420.3 | 12.585024
4256.907782 | 130621 | 12.824653 | 4013.879376 | 123853.8 | 12.654925 | 3949.533089 | 121261.2 | 12.590029
4255.778678 | 130344.6 | 12.829658 | 4012.795037 | 123582.1 | 12.65993 | 3946.832956 | 121077.5 | 12.595034
4253.291552 | 130260.5 | 12.834663 | 4011.174956 | 123393 | 12.664935 | 3944.740291 | 120899.7 | 12.600039
4251.718522 | 130083.1 | 12.839667 | 4008.778782 | 123217.3 | 12.669939 | 3943.458585 | 120612.2 | 12.605043
4249.611653 | 129869.6 | 12.844672 | 4006.529808 | 123003.2 | 12.674944 | 3941.626716 | 120407.4 | 12.610048
4248.495434 | 129585.8 | 12.849677 | 4005.713345 | 122814.9 | 12.679949 | 3939.195628 | 120272.5 | 12.615053
4246.352773 | 129417.8 | 12.854682 | 4004.382925 | 122591.6 | 12.684954 | 3936.90181 | 120086.4 | 12.620058
4244.33201 | 129249.5 | 12.859687 | 4002.194444 | 122520.9 | 12.689959 | 3935.632991 | 119800.1 | 12.625063
4242.617422 | 129083.4 | 12.864691 | 3999.866672 | 122298.9 | 12.694963 | 3933.979475 | 119616.1 | 12.630067
4241.242269 | 128794.7 | 12.869696 | 3998.368443 | 122036.5 | 12.699968 | 3931.735651 | 119503.5956 | 12.635072
4239.231226 | 128611.7 | 12.874701 | 3996.207499 | 121840.6 | 12.704973 | 3929.475315 | 119295.7 | 12.640077
4237.135391 | 128516.9 | 12.879706 | 3993.847652 | 121670.6 | 12.709978 | 3928.177582 | 119040.8 | 12.645082
4234.979913 | 128309.3 | 12.884711 | 3991.604411 | 121502.8 | 12.714983 | 3926.363854 | 118794 | 12.650087
4233.816411 | 128022.6 | 12.889715 | 3990.272139 | 121208 | 12.719987 | 3923.75253 | 118625.4 | 12.655091
4232.225804 | 127796.9 | 12.89472 | 3988.497502 | 121032.2 | 12.724992 | 3921.988552 | 118486.8 | 12.660096
4229.507786 | 127713.2 | 12.899725 | 3986.321116 | 120818.5 | 12.729997 | 3920.696409 | 118243.8 | 12.665101
4227.698327 | 127489.9 | 12.90473 | 3984.415271 | 120694.1 | 12.735002 | 3918.356818 | 118048.3 | 12.670106
4226.524052 | 127194.1 | 12.909735 | 3983.359363 | 120390.4 | 12.740007 | 3915.998367 | 117868.8 | 12.675111
4224.519648 | 127010.8 | 12.914739 | 3981.195498 | 120247.3 | 12.745011 | 3913.647968 | 117694.6 | 12.680115
4221.904866 | 126880.2 | 12.919744 | 3978.775413 | 120080.2 | 12.750016 | 3912.576672 | 117451.5 | 12.68512
4219.744588 | 126703 | 12.924749 | 3976.545718 | 119900 | 12.755021 | 3910.753567 | 117210.8 | 12.690125
4218.656094 | 126427.2 | 12.929754 | 3975.022352 | 119566.3 | 12.760026 | 3908.410402 | 117037 | 12.69513
4216.558884 | 126256 | 12.934759 | 3973.238878 | 119423.5 | 12.765031 | 3906.208699 | 116909.6 | 12.700135
4214.103831 | 126080.7 | 12.939763 | 3971.244956 | 119309.7 | 12.770035 | 3904.859977 | 116587.9 | 12.705139
4211.999425 | 125928.6 | 12.944768 | 3969.102461 | 119060.9 | 12.77504 | 3903.244832 | 116429.7 | 12.710144
4210.993681 | 125602.8 | 12.949773 | 3967.781645 | 118828.1 | 12.780045 | 3900.466305 | 116307.8 | 12.715149
4208.704278 | 125473.4 | 12.954778 | 3965.47498 | 118611.2 | 12.78505 | 3898.354735 | 116104.6 | 12.720154
4206.408107 | 125306.4 | 12.959783 | 3963.245845 | 118436.9 | 12.790055 | 3896.701803 | 115817.6 | 12.725159
4204.431545 | 125057.8 | 12.964787 | 3961.506312 | 118284.1 | 12.795059 | 3894.739197 | 115611.2 | 12.730163
4203.539624 | 124765.3 | 12.969792 | 3960.294532 | 117968.1 | 12.800064 | 3892.566454 | 115446.5 | 12.735168
4201.720576 | 124600.3 | 12.974797 | 3958.443281 | 117738.2 | 12.805069 | 3891.098345 | 115308.1 | 12.740173
4199.344212 | 124535.1 | 12.979802 | 3956.320472 | 117672.2 | 12.810074 | 3889.459915 | 114981 | 12.745178
4197.504712 | 124270.5 | 12.984807 | 3954.270546 | 117538.8 | 12.815079 | 3887.664799 | 114812.1 | 12.750183
4196.173455 | 123959.8 | 12.989811 | 3953.177539 | 117231.9 | 12.820083 | 3885.249808 | 114694 | 12.755187
4194.785685 | 123797.3 | 12.994816 | 3950.94291 | 117001.2 | 12.825088 | 3882.938245 | 114547.3 | 12.760192
4192.345484 | 123674.2 | 12.999821 | 3948.765143 | 116840.6 | 12.830093 | 3881.856347 | 114237.5 | 12.765197
4190.285189 | 123488.6355 | 13.004826 | 3946.661186 | 116705.4 | 12.835098 | 3879.744763 | 114017.8 | 12.770202
4189.190516 | 123222.1 | 13.009831 | 3945.260698 | 116412.8 | 12.840103 | 3877.18449 | 113873.142 | 12.775207
4187.013002 | 123015.9 | 13.014835 | 3943.324912 | 116232.6 | 12.845107 | 3874.524225 | 113753.4 | 12.780211
4185.100183 | 122890.7 | 13.01984 | 3941.068911 | 116048.1 | 12.850112 | 3873.192611 | 113449.7 | 12.785216
4182.871518 | 122705.4 | 13.024845 | 3938.605418 | 115911.2 | 12.855117 | 3871.216345 | 113244.4 | 12.790221
4181.330397 | 122398.8 | 13.02985 | 3937.487342 | 115560.5 | 12.860122 | 3869.286832 | 113064.5 | 12.795226
4179.536758 | 122237.2 | 13.034855 | 3935.297189 | 115432.7 | 12.865127 | 3866.653316 | 112864.1 | 12.800231
4177.23722 | 122085.7 | 13.039859 | 3933.33842 | 115237.1 | 12.870131 | 3865.350794 | 112621.1 | 12.805235
4175.13252 | 121830.1 | 13.044864 | 3930.908842 | 115137.7 | 12.875136 | 3863.438047 | 112394.9 | 12.81024
4174.095979 | 121642.6 | 13.049869 | 3929.908917 | 114784.3496 | 12.880141 | 3861.185561 | 112295.7 | 12.815245
4171.75947 | 121444.3 | 13.054874 | 3927.196871 | 114561.3 | 12.885146 | 3859.163752 | 112110.4 | 12.82025
4169.786434 | 121250.7 | 13.059879 | 3925.284673 | 114462.6 | 12.890151 | 3857.738804 | 111785.9 | 12.825255
4167.706641 | 121121.5 | 13.064883 | 3923.468632 | 114279.4 | 12.895155 | 3855.592411 | 111655.6 | 12.830259
4166.576628 | 120801.1 | 13.069888 | 3922.35415 | 113969.9 | 12.90016 | 3853.673118 | 111430.5 | 12.835264
4164.555897 | 120620.2 | 13.074893 | 3920.48555 | 113812.2 | 12.905165 | 3851.042834 | 111248.6 | 12.840269
4162.18822 | 120453.1 | 13.079898 | 3918.20345 | 113654.9 | 12.91017 | 3849.636145 | 111020.9 | 12.845274
4159.559419 | 120308.7 | 13.084903 | 3915.709176 | 113559.8 | 12.915175 | 3847.73565 | 110827.4 | 12.850279
4158.490801 | 119979.9 | 13.089907 | 3914.669245 | 113126.5327 | 12.920179 | 3845.390397 | 110663.8 | 12.855283
4156.735229 | 119801.8 | 13.094912 | 3912.784768 | 113029 | 12.925184 | 3843.126466 | 110555.2 | 12.860288
4154.390325 | 119679 | 13.099917 | 3910.299583 | 112851.8 | 12.930189 | 3841.497311 | 110181 | 12.865293
4152.14109 | 119532.8 | 13.104922 | 3908.611972 | 112701.8 | 12.935194 | 3839.813206 | 110018.7 | 12.870298
4150.869064 | 119183.9 | 13.109927 | 3907.216436 | 112489.4 | 12.940199 | 3837.433076 | 109922.7 | 12.875303
4148.928946 | 119034.4 | 13.114931 | 3905.021961 | 112254.4 | 12.945203 | 3834.998721 | 109722.4 | 12.880307
4146.336511 | 118872.1 | 13.119936 | 3902.622813 | 112085.7 | 12.950208 | 3833.42808 | 109404.7 | 12.885312
4144.265697 | 118689.2 | 13.124941 | 3900.345402 | 111942.2 | 12.955213 | 3831.238947 | 109260 | 12.890317
4143.486315 | 118387.7 | 13.129946 | 3898.87849 | 111619 | 12.960218 | 3829.124791 | 109121.4 | 12.895322
4141.37626 | 118185.4 | 13.134951 | 3896.317031 | 111498.4 | 12.965223 | 3826.644574 | 108930.9 | 12.900327
4138.791183 | 118081.4 | 13.139955 | 3894.061005 | 111294.2 | 12.970227 | 3825.281531 | 108655.3 | 12.905331
4137.052827 | 117906 | 13.14496 | 3891.648356 | 111121.6 | 12.975232 | 3823.022834 | 108422.6 | 12.910336
4135.501821 | 117600.6 | 13.149965 | 3890.780938 | 110786 | 12.980237 | 3820.582776 | 108340 | 12.915341
4133.49778 | 117449.5 | 13.15497 | 3888.683719 | 110602.3 | 12.985242 | 3818.478918 | 108098 | 12.920346
4130.748865 | 117265 | 13.159975 | 3886.277304 | 110479 | 12.990247 | 3816.851875 | 107817.2 | 12.925351
4128.580923 | 117078.4 | 13.164979 | 3884.303129 | 110264.8 | 12.995251 | 3814.811066 | 107612.9 | 12.930355
4127.559116 | 116808 | 13.169984 | 3883.009661 | 110022.4 | 13.000256 | 3812.762499 | 107456.6 | 12.93536
4125.302644 | 116608.9 | 13.174989 | 3880.756389 | 109794.5 | 13.005261 | 3810.423684 | 107304.4 | 12.940365
4123.009765 | 116535.7 | 13.179994 | 3878.41263 | 109677.8 | 13.010266 | 3809.327893 | 107005.3 | 12.94537
4121.186375 | 116271 | 13.184999 | 3876.204935 | 109445.4517 | 13.015271 | 3806.951269 | 106823 | 12.950375
4120.127491 | 115999 | 13.190003 | 3875.556845 | 109219.6 | 13.020275 | 3804.786733 | 106664 | 12.955379
4117.267639 | 115847.9 | 13.195008 | 3873.360883 | 109050.4 | 13.02528 | 3802.422585 | 106515.7 | 12.960384
4115.340407 | 115719.8 | 13.200013 | 3871.00664 | 108926.6 | 13.030285 | 3801.177673 | 106171.2 | 12.965389
4113.408438 | 115507.8 | 13.205018 | 3868.924473 | 108712.9 | 13.03529 | 3798.837935 | 106033.9 | 12.970394
4111.779059 | 115215.5 | 13.210023 | 3867.480033 | 108426.2 | 13.040295 | 3796.534825 | 105899 | 12.975399
4109.857357 | 115019.9 | 13.215027 | 3865.291936 | 108260.7 | 13.045299 | 3794.26337 | 105734.6 | 12.980403
4107.066943 | 114898.2 | 13.220032 | 3863.081246 | 107980.4 | 13.050304 | 3793.023924 | 105397.8 | 12.985408
4105.598844 | 114667.7 | 13.225037 | 3860.880348 | 107906.1 | 13.055309 | 3790.800324 | 105246.2 | 12.990413
4104.281315 | 114403.7 | 13.230042 | 3859.40165 | 107580.8 | 13.060314 | 3788.116988 | 105044 | 12.995418
4102.090177 | 114245.7 | 13.235047 | 3857.445278 | 107426.2 | 13.065319 | 3785.873474 | 104895.2 | 13.000423
4099.539205 | 114083.5 | 13.240051 | 3855.041634 | 107254.3 | 13.070323 | 3784.587405 | 104573.8 | 13.005427
4097.599724 | 113870 | 13.245056 | 3852.871693 | 107081.1 | 13.075328 | 3782.41117 | 104444.6 | 13.010432
4096.442385 | 113583.8 | 13.250061 | 3851.560049 | 106787.5 | 13.080333 | 3779.801301 | 104251.3 | 13.015437
4094.106451 | 113481.7 | 13.255066 | 3849.170095 | 106643.3 | 13.085338 | 3777.573636 | 104085.8 | 13.020442
4091.835757 | 113302.1 | 13.260071 | 3846.84437 | 106446.9 | 13.090343 | 3776.148633 | 103853.3 | 13.025447
4089.595213 | 113115 | 13.265075 | 3844.91588 | 106286.8 | 13.095347 | 3774.378636 | 103660.8 | 13.030451
4088.314616 | 112754.6 | 13.27008 | 3843.856267 | 105951.4 | 13.100352 | 3771.903284 | 103470.3 | 13.035456
4086.338134 | 112610.4 | 13.275085 | 3841.542205 | 105902 | 13.105357 | 3769.309535 | 103326.4 | 13.040461
4084.180565 | 112495.3 | 13.28009 | 3838.961296 | 105710.5 | 13.110362 | 3767.757245 | 103068.2 | 13.045466
4082.121837 | 112293.2 | 13.285095 | 3836.92424 | 105547.6 | 13.115367 | 3766.015313 | 102859 | 13.050471
4080.435889 | 112027.7 | 13.290099 | 3835.32233 | 105198.3 | 13.120371 | 3763.126394 | 102711.1 | 13.055475
4078.100985 | 111823.5 | 13.295104 | 3832.693923 | 105000.2 | 13.125376 | 3760.815066 | 102542.6 | 13.06048
4075.72886 | 111714.5 | 13.300109 | 3830.555033 | 104880.5 | 13.130381 | 3759.278335 | 102221 | 13.065485
4074.043558 | 111463.1 | 13.305114 | 3828.18298 | 104671.5 | 13.135386 | 3756.985733 | 101994.2 | 13.07049
4073.094221 | 111172.1 | 13.310119 | 3826.424493 | 104433.3 | 13.140391 | 3754.38738 | 101916.7 | 13.075495
4070.784712 | 110994.6 | 13.315123 | 3824.621832 | 104255.3 | 13.145395 | 3751.910952 | 101758.9 | 13.080499
4068.354758 | 110864.6 | 13.320128 | 3822.187317 | 104110.7 | 13.1504 | 3750.918931 | 101435.7 | 13.085504
4066.415295 | 110694.9 | 13.325133 | 3819.713774 | 103920.9 | 13.155405 | 3748.973192 | 101170.1 | 13.090509
4064.97594 | 110406.5 | 13.330138 | 3818.489494 | 103616.7 | 13.16041 | 3746.488326 | 101080.8 | 13.095514
4062.437791 | 110255.6 | 13.335143 | 3816.102632 | 103491.9 | 13.165415 | 3744.147998 | 100897.2 | 13.100519
4060.194989 | 110052 | 13.340147 | 3813.501206 | 103270.9 | 13.170419 | 3742.418965 | 100659.7 | 13.105523
4058.256309 | 109883.4 | 13.345152 | 3811.505324 | 103079.7 | 13.175424 | 3740.369872 | 100418.8 | 13.110528
4056.958934 | 109580.8 | 13.350157 | 3810.212176 | 102722.6 | 13.180429 | 3738.014926 | 100276 | 13.115533
4054.844707 | 109427.4 | 13.355162 | 3808.023245 | 102641.9 | 13.185434 | 3735.855188 | 100085.3 | 13.120538
4052.178463 | 109320.5 | 13.360167 | 3805.647196 | 102477.1 | 13.190439 | 3734.242491 | 99809.37775 | 13.125543
4050.319409 | 109064.4 | 13.365171 | 3803.595722 | 102291.2 | 13.195443 | 3732.195943 | 99596.4 | 13.130547
4048.745434 | 108840 | 13.370176 | 3802.084762 | 102034.4 | 13.200448 | 3729.79924 | 99451.99 | 13.135552
4046.634796 | 108641.9 | 13.375181 | 3800.209825 | 101844.2 | 13.205453 | 3727.588758 | 99266.77 | 13.140557
4044.007888 | 108522.4 | 13.380186 | 3797.896525 | 101627.8 | 13.210458 | 3725.97397 | 99011.89 | 13.145562
4041.817006 | 108318.8 | 13.385191 | 3795.640596 | 101444.1 | 13.215463 | 3723.904375 | 98865.15 | 13.150567
4040.453635 | 108003.3 | 13.390195 | 3794.176318 | 101195.8 | 13.220467 | 3721.378113 | 98680.03 | 13.155571
4038.194396 | 107854.9 | 13.3952 | 3792.071644 | 100985.5 | 13.225472 | 3719.424798 | 98512.06 | 13.160576
4035.641519 | 107705 | 13.400205 | 3789.508527 | 100874.2 | 13.230477 | 3718.036164 | 98210.86 | 13.165581
4033.471206 | 107506.5 | 13.40521 | 3787.123342 | 100693.9 | 13.235482 | 3715.611361 | 98028.36 | 13.170586
4031.920199 | 107238.1 | 13.410215 | 3785.810015 | 100445.4 | 13.240487 | 3713.035616 | 97904.39 | 13.175591
4029.612425 | 107082.6 | 13.415219 | 3783.382172 | 100224.2 | 13.245491 | 3710.505748 | 97747.39226 | 13.180595
4027.045964 | 106948.2 | 13.420224 | 3781.076965 | 100097.1 | 13.250496 | 3708.875756 | 97436.08 | 13.1856
4024.806567 | 106720.6 | 13.425229 | 3778.874191 | 99947.32 | 13.255501 | 3706.913675 | 97206.78 | 13.190605
4023.259953 | 106414.7 | 13.430234 | 3777.382205 | 99619.44 | 13.260506 | 3704.340398 | 97089.54 | 13.19561
4021.162809 | 106249.6 | 13.435239 | 3775.215185 | 99420.15 | 13.265511 | 3702.008868 | 96973.44 | 13.200615
4019.020914 | 106113.5 | 13.440243 | 3772.742209 | 99261.09 | 13.270515 | 3700.350673 | 96643.19 | 13.205619
4017.299016 | 105869.6 | 13.445248 | 3770.91637 | 99095.12 | 13.27552 | 3698.255716 | 96423.92 | 13.210624
4015.487929 | 105605.7 | 13.450253 | 3769.494823 | 98817.77 | 13.280525 | 3695.232036 | 96311.29 | 13.215629
4013.296638 | 105386.7 | 13.455258 | 3767.266851 | 98699.61 | 13.28553 | 3692.883726 | 96115.73 | 13.220634
4011.131388 | 105244.4 | 13.460263 | 3764.722809 | 98534.46 | 13.290535 | 3691.605371 | 95857.72 | 13.225639
4008.758866 | 105089.2 | 13.465267 | 3762.164024 | 98285.97 | 13.295539 | 3689.451297 | 95654.36 | 13.230643
4007.571625 | 104801.1 | 13.470272 | 3760.579615 | 98057.98 | 13.300544 | 3686.763757 | 95491.51 | 13.235648
4005.013068 | 104619.4 | 13.475277 | 3758.310977 | 97807.78 | 13.305549 | 3684.803985 | 95308.07 | 13.240653
4002.695594 | 104499 | 13.480282 | 3756.044271 | 97732.01 | 13.310554 | 3683.170007 | 95040.79 | 13.245658
4000.360399 | 104334.6 | 13.485287 | 3753.902621 | 97523.35 | 13.315559 | 3680.477429 | 94850.63132 | 13.250663
3999.165762 | 103997.5 | 13.490291 | 3752.416919 | 97167.97 | 13.320563 | 3678.059132 | 94730.9 | 13.255667
3996.580846 | 103847.2 | 13.495296 | 3750.217963 | 97016.79 | 13.325568 | 3675.649516 | 94510.51 | 13.260672
3993.757696 | 103701.6 | 13.500301 | 3747.47026 | 96865.77 | 13.330573 | 3673.829292 | 94239.62 | 13.265677
3992.088525 | 103488.5 | 13.505306 | 3745.146841 | 96664.7 | 13.335578 | 3671.961012 | 94046.37 | 13.270682
3990.392515 | 103198 | 13.510311 | 3744.131589 | 96337.12 | 13.340583 | 3669.279301 | 93889.03 | 13.275687
3988.102866 | 103042.3 | 13.515315 | 3741.975312 | 96177.98 | 13.345587 | 3666.72779 | 93690.28 | 13.280691
3986.125525 | 102894.1 | 13.52032 | 3739.637271 | 96030.51 | 13.350592 | 3665.187034 | 93403.82 | 13.285696
3983.990109 | 102702.7 | 13.525325 | 3737.469602 | 95910.7 | 13.355597 | 3662.749019 | 93207.9 | 13.290701
3982.072679 | 102426.3 | 13.53033 | 3736.232091 | 95599.28 | 13.360602 | 3660.005518 | 93077.67 | 13.295706
3979.575708 | 102307.4 | 13.535335 | 3733.774832 | 95450.63 | 13.365607 | 3657.562129 | 92929.83 | 13.300711
3977.126514 | 102135.1 | 13.540339 | 3731.234505 | 95278.15 | 13.370611 | 3656.359891 | 92640.03 | 13.305715
3975.098066 | 101896.4 | 13.545344 | 3729.085996 | 95125.13 | 13.375616 | 3654.243604 | 92463.77 | 13.31072
3973.559278 | 101586.7 | 13.550349 | 3727.525869 | 94763.48 | 13.380621 | 3651.325212 | 92265.34 | 13.315725
3971.715487 | 101419.9 | 13.555354 | 3725.210483 | 94690.38 | 13.385626 | 3648.793381 | 92129.15 | 13.32073
3969.030529 | 101276.2 | 13.560359 | 3722.801572 | 94536.82 | 13.390631 | 3647.63507 | 91771.27807 | 13.325735
3967.080159 | 101083.5 | 13.565363 | 3720.337291 | 94330.3 | 13.395635 | 3645.584904 | 91599.49 | 13.330739
3965.910281 | 100811 | 13.570368 | 3719.213852 | 93946.12 | 13.40064 | 3642.971919 | 91466.38 | 13.335744
3963.368582 | 100616.5 | 13.575373 | 3716.130424 | 93869.58 | 13.405645 | 3640.658297 | 91338.28 | 13.340749
3961.083364 | 100492.6 | 13.580378 | 3713.988841 | 93696.38 | 13.41065 | 3638.924538 | 91024.18 | 13.345754
3958.944752 | 100314.1 | 13.585383 | 3711.895634 | 93500.76 | 13.415655 | 3636.778105 | 90847.74 | 13.350759
3957.490954 | 100004.1 | 13.590387 | 3710.333961 | 93182.93 | 13.420659 | 3634.229938 | 90680.79 | 13.355763
3955.362457 | 99825.2 | 13.595392 | 3707.801052 | 93071.18618 | 13.425664 | 3631.680667 | 90494.48 | 13.360768
3952.684559 | 99699.82 | 13.600397 | 3705.456894 | 92967.74 | 13.430669 | 3630.130041 | 90191.95 | 13.365773
3950.411681 | 99509.73 | 13.605402 | 3702.728957 | 92747.64924 | 13.435674 | 3628.054209 | 90014.27 | 13.370778
3948.932217 | 99231.98 | 13.610407 | 3701.39716 | 92451.97 | 13.440679 | 3625.535104 | 89967.94 | 13.375783
3946.647295 | 99067.36 | 13.615411 | 3699.372682 | 92185.83 | 13.445683 | 3623.192383 | 89728.8 | 13.380787
3943.503156 | 98959.85 | 13.620416 | 3696.479847 | 92059.52 | 13.450688 | 3621.151878 | 89489.58 | 13.385792
3941.493584 | 98712.83 | 13.625421 | 3694.125348 | 91873.97 | 13.455693 | 3618.768582 | 89270.22 | 13.390797
3940.364174 | 98393.62 | 13.630426 | 3692.762 | 91584.42 | 13.460698 | 3615.963514 | 89106.2 | 13.395802
3937.992585 | 98241.46 | 13.635431 | 3690.357677 | 91434.74 | 13.465703 | 3613.674158 | 88930.22 | 13.400807
3935.776704 | 98044.42438 | 13.640435 | 3687.803211 | 91252.3 | 13.470707 | 3611.553213 | 88673.71 | 13.405811
3933.43914 | 97890.83 | 13.64544 | 3685.422666 | 91129.71 | 13.475712 | 3609.278108 | 88470.83 | 13.410816
3932.168771 | 97571.67 | 13.650445 | 3684.362357 | 90828.47 | 13.480717 | 3606.934015 | 88300.97 | 13.415821
3929.899054 | 97441.08 | 13.65545 | 3682.072415 | 90648.19 | 13.485722 | 3604.532713 | 88130.73 | 13.420826
3926.976399 | 97264.43004 | 13.660455 | 3679.822159 | 90449.98 | 13.490727 | 3602.894183 | 87802.98 | 13.425831
3925.205331 | 97117.61 | 13.665459 | 3677.426615 | 90281.15224 | 13.495731 | 3600.499726 | 87625.19 | 13.430835
3923.621422 | 96825.84 | 13.670464 | 3675.871325 | 89938.08 | 13.500736 | 3597.998424 | 87499.6 | 13.43584
3920.863092 | 96655.87 | 13.675469 | 3673.850078 | 89861.85 | 13.505741 | 3595.313729 | 87327 | 13.440845
3918.635316 | 96493.08 | 13.680474 | 3671.226492 | 89659.67 | 13.510746 | 3593.734424 | 87081.95 | 13.44585
3916.100769 | 96330.79 | 13.685479 | 3668.294657 | 89493.65 | 13.515751 | 3591.566252 | 86893.71292 | 13.450855
3914.622185 | 96005.17 | 13.690483 | 3666.936825 | 89210.01961 | 13.520755 | 3589.036334 | 86718.01 | 13.455859
3912.314223 | 95884.18 | 13.695488 | 3664.548496 | 89112.5 | 13.52576 | 3586.454764 | 86525.82 | 13.460864
3909.519378 | 95718.49967 | 13.700493 | 3662.129601 | 88882.35852 | 13.530765 | 3584.56485 | 86238.29 | 13.465869
3907.085434 | 95526.42967 | 13.705498 | 3659.470085 | 88668.58 | 13.53577 | 3582.177582 | 86084.95658 | 13.470874
3905.391363 | 95228.39 | 13.710503 | 3658.294106 | 88396.72 | 13.540775 | 3579.34994 | 85921.36 | 13.475879
3903.089961 | 95061.96 | 13.715507 | 3655.845978 | 88277.83 | 13.545779 | 3577.121177 | 85760.45 | 13.480883
3901.152279 | 94924.16 | 13.720512 | 3653.285696 | 88087.67 | 13.550784 | 3575.25217 | 85436.65 | 13.485888
3898.402894 | 94756.63 | 13.725517 | 3650.785269 | 87861.42 | 13.555789 | 3573.007738 | 85207.09 | 13.490893
3897.060555 | 94452.59 | 13.730522 | 3649.077316 | 87606.22 | 13.560794 | 3570.566072 | 85097.98 | 13.495898
3894.213795 | 94256.16 | 13.735527 | 3646.375099 | 87536.1 | 13.565799 | 3567.735591 | 84892.83 | 13.500903
3891.721615 | 94123.61 | 13.740531 | 3643.824003 | 87325.97 | 13.570803 | 3566.066133 | 84658.62 | 13.505907
3889.557321 | 93940.84 | 13.745536 | 3641.367435 | 87085.45 | 13.575808 | 3563.801964 | 84442.52 | 13.510912
3887.895384 | 93567.82 | 13.750541 | 3639.891811 | 86847.91 | 13.580813 | 3561.346173 | 84324.25 | 13.515917
3885.591202 | 93424.01 | 13.755546 | 3637.625024 | 86637.29 | 13.585818 | 3558.686791 | 84155.93 | 13.520922
3883.17423 | 93295.32 | 13.760551 | 3635.19569 | 86492.73 | 13.590823 | 3556.678247 | 83833 | 13.525927
3881.098737 | 93071.16 | 13.765555 | 3632.319319 | 86329.76 | 13.595827 | 3554.470641 | 83700 | 13.530931
3879.604633 | 92805.68 | 13.77056 | 3631.114211 | 86021.66 | 13.600832 | 3552.165733 | 83452.94 | 13.535936
3877.312638 | 92658 | 13.775565 | 3628.518705 | 85825.6 | 13.605837 | 3549.597943 | 83334.3 | 13.540941
3874.329044 | 92502.37 | 13.78057 | 3626.421892 | 85645.5 | 13.610842 | 3547.850159 | 83000.3 | 13.545946
3872.429449 | 92309.55 | 13.785575 | 3623.925665 | 85528.46 | 13.615847 | 3545.497193 | 82843.91 | 13.550951
3870.792113 | 91996.85 | 13.790579 | 3622.77065 | 85205.68248 | 13.620851 | 3542.945362 | 82665.58 | 13.555955
3868.677117 | 91863.59 | 13.795584 | 3620.132974 | 84995.99 | 13.625856 | 3540.578751 | 82520.41 | 13.56096
3866.248257 | 91685.59 | 13.800589 | 3617.450775 | 84896.33 | 13.630861 | 3538.783874 | 82232.67 | 13.565965
3863.992136 | 91473.52 | 13.805594 | 3615.221316 | 84734.6 | 13.635866 | 3536.642241 | 82064 | 13.57097
3862.351497 | 91177.53 | 13.810599 | 3613.45851 | 84385.93 | 13.640871 | 3534.142207 | 81846.75 | 13.575975
3860.03022 | 91060.22 | 13.815603 | 3611.069013 | 84285.98 | 13.645875 | 3531.629433 | 81709.56 | 13.580979
3857.497713 | 90890.2 | 13.820608 | 3608.516615 | 84058.13 | 13.65088 | 3529.716756 | 81444.27 | 13.585984
3855.161623 | 90670.41 | 13.825613 | 3606.170344 | 83869.96 | 13.655885 | 3526.832107 | 81245.88 | 13.590989
3853.688765 | 90402.7 | 13.830618 | 3604.401962 | 83633.95 | 13.66089 | 3524.271216 | 81143.95 | 13.595994
3851.248838 | 90221.05 | 13.835623 | 3601.868879 | 83430.35 | 13.665895 | 3521.789228 | 80985.36 | 13.600999
3848.682048 | 90070.6 | 13.840627 | 3599.568234 | 83323.04 | 13.670899 | 3519.981381 | 80708.03 | 13.606003
3846.329494 | 89909.91 | 13.845632 | 3597.287744 | 83139.94 | 13.675904 | 3517.547834 | 80490.55867 | 13.611008
3844.440788 | 89608.9 | 13.850637 | 3595.846039 | 82869.82 | 13.680909 | 3514.838779 | 80319.01 | 13.616013
3842.159367 | 89476.11 | 13.855642 | 3593.00491 | 82698.3 | 13.685914 | 3511.980668 | 80160.33 | 13.621018
3839.247903 | 89279.51 | 13.860647 | 3590.268012 | 82515.74 | 13.690919 | 3510.108809 | 79852.05 | 13.626023
3836.93765 | 89163.02 | 13.865651 | 3588.110684 | 82320.8 | 13.695923 | 3507.545184 | 79695.74 | 13.631027
3835.328735 | 88844.42 | 13.870656 | 3586.593447 | 81962.7 | 13.700928 | 3505.049524 | 79551.02 | 13.636032
3833.027653 | 88712.04 | 13.875661 | 3583.790798 | 81901.77985 | 13.705933 | 3502.113579 | 79362.22 | 13.641037
3830.118393 | 88582.68 | 13.880666 | 3580.941472 | 81685.24 | 13.710938 | 3499.890999 | 79097.03 | 13.646042
3827.626677 | 88314.66 | 13.885671 | 3578.591111 | 81488.11 | 13.715943 | 3497.747878 | 78940.8 | 13.651047
3825.862429 | 88047.25 | 13.890675 | 3576.705739 | 81256.43 | 13.720947 | 3494.720114 | 78756.92 | 13.656051
3823.521277 | 87837.46 | 13.89568 | 3574.163997 | 81113.95 | 13.725952 | 3492.59597 | 78488.65 | 13.661056
3820.991022 | 87654.21 | 13.900685 | 3571.716166 | 80882.23 | 13.730957 | 3490.745638 | 78239.45 | 13.666061
3818.814027 | 87502.44 | 13.90569 | 3569.15985 | 80765.42339 | 13.735962 | 3488.04108 | 78039.8 | 13.671066
3817.155908 | 87193.24 | 13.910695 | 3567.255604 | 80487.9109 | 13.740967 | 3485.185712 | 77907.41 | 13.676071
3814.477744 | 87058.93 | 13.915699 | 3564.646536 | 80249.72 | 13.745971 | 3482.903718 | 77783 | 13.681075
3811.809884 | 86885.3 | 13.920704 | 3562.072148 | 80132.72 | 13.750976 | 3481.013209 | 77480.45 | 13.68608
3809.511529 | 86729.7 | 13.925709 | 3559.85293 | 79918.65 | 13.755981 | 3478.591296 | 77224.9 | 13.691085
3807.725965 | 86435.81 | 13.930714 | 3558.441193 | 79639.78 | 13.760986 | 3475.851853 | 77135.86 | 13.69609
3805.479795 | 86285.49 | 13.935719 | 3555.443097 | 79507.02 | 13.765991 | 3473.286441 | 76900.73 | 13.701095
3802.544044 | 86165.12 | 13.940723 | 3552.76411 | 79325.27 | 13.770995 | 3471.464593 | 76649.29 | 13.706099
3800.266114 | 85909.88 | 13.945728 | 3550.385684 | 79118.39 | 13.776 | 3468.890017 | 76432.49488 | 13.711104
3798.280539 | 85612.6 | 13.950733 | 3548.583751 | 78775.87 | 13.781005 | 3466.104678 | 76332.27 | 13.716109
3795.934511 | 85472.29462 | 13.955738 | 3546.15572 | 78632.35 | 13.78601 | 3463.553942 | 76133.8 | 13.721114
3793.309323 | 85310.47 | 13.960743 | 3543.604237 | 78471.76 | 13.791015 | 3462.010682 | 75886.77 | 13.726119
3790.775061 | 85118.27 | 13.965747 | 3541.366493 | 78320.65 | 13.796019 | 3459.131296 | 75618.12 | 13.731123
3789.349002 | 84795.98 | 13.970752 | 3540.031697 | 78012.43 | 13.801024 | 3456.609583 | 75473.83 | 13.736128
3786.987719 | 84693.37 | 13.975757 | 3537.384389 | 77857.17 | 13.806029 | 3454.557863 | 75306.58 | 13.741133
3784.266072 | 84518.54 | 13.980762 | 3534.436614 | 77750.67 | 13.811034 | 3452.734986 | 75055.36 | 13.746138
3781.80656 | 84333.04 | 13.985767 | 3531.915095 | 77568.07 | 13.816039 | 3449.996294 | 74878.54 | 13.751143
3780.467763 | 84008.28 | 13.990771 | 3530.214667 | 77215.36 | 13.821043 | 3446.982647 | 74761.89 | 13.756147
3778.00439 | 83863.94 | 13.995776 | 3527.495512 | 77045.04 | 13.826048 | 3444.076892 | 74612.61 | 13.761152
3775.067029 | 83689.79 | 14.000781 | 3524.971986 | 76881.19 | 13.831053 | 3442.274615 | 74287.24 | 13.766157
3772.679817 | 83528.11 | 14.005786 | 3522.915787 | 76738.18 | 13.836058 | 3439.691047 | 74132.18 | 13.771162
3770.920027 | 83198.79 | 14.010791 | 3521.04695 | 76395.91 | 13.841063 | 3436.659192 | 73934.67115 | 13.776167
3768.506504 | 83081.12727 | 14.015795 | 3518.388949 | 76266.52 | 13.846067 | 3434.21608 | 73734.96 | 13.781171
3765.327847 | 82973.87 | 14.0208 | 3515.718345 | 76078.06006 | 13.851072 | 3432.425738 | 73446.66 | 13.786176
3763.060174 | 82717.02 | 14.025805 | 3513.236077 | 75885.27 | 13.856077 | 3429.439904 | 73312.08 | 13.791181
3761.431185 | 82407.63 | 14.03081 | 3511.592604 | 75621.57 | 13.861082 | 3426.434108 | 73150.62 | 13.796186
3758.878819 | 82271.88 | 14.035815 | 3508.696269 | 75473.3 | 13.866087 | 3423.686265 | 72982.36715 | 13.801191
3756.480856 | 82095.34 | 14.040819 | 3506.549499 | 75320.34 | 13.871091 | 3421.40356 | 72703.38 | 13.806195
3754.048592 | 81912.49 | 14.045824 | 3504.008093 | 75165.06 | 13.876096 | 3418.948138 | 72523.64 | 13.8112
3751.83852 | 81632.41 | 14.050829 | 3502.304323 | 74812.56 | 13.881101 | 3416.221671 | 72273.50407 | 13.816205
3749.524926 | 81492.72 | 14.055834 | 3500.026496 | 74720.13874 | 13.886106 | 3413.832433 | 72138.34711 | 13.82121
3746.475466 | 81346.72 | 14.060839 | 3496.501987 | 74553.12 | 13.891111 | 3412.021064 | 71868.19 | 13.826215
3743.85038 | 81107.5 | 14.065843 | 3494.035231 | 74327.54 | 13.896115 | 3409.228401 | 71687.12 | 13.831219
3742.070312 | 80818.75 | 14.070848 | 3492.315941 | 74013.15 | 13.90112 | 3406.446424 | 71581.41 | 13.836224
3740.02332 | 80652.09 | 14.075853 | 3489.494803 | 73905.2 | 13.906125 | 3403.34426 | 71401.66 | 13.841229
3737.263853 | 80532.49 | 14.080858 | 3486.849846 | 73713.69 | 13.91113 | 3401.383352 | 71064.54281 | 13.846234
3735.17782 | 80359.33 | 14.085863 | 3484.03103 | 73544.22993 | 13.916135 | 3398.818376 | 70863.66 | 13.851239
3733.190726 | 80062.49 | 14.090867 | 3482.254296 | 73298.5 | 13.921139 | 3395.905518 | 70722.55 | 13.856243
3730.232947 | 79926.0447 | 14.095872 | 3479.30934 | 73159.63 | 13.926144 | 3393.214423 | 70535.34 | 13.861248
3727.327059 | 79748.23213 | 14.100877 | 3476.508389 | 72914.4 | 13.931149 | 3391.35386 | 70262.16 | 13.866253
3725.074797 | 79527.86 | 14.105882 | 3474.399587 | 72668.36 | 13.936154 | 3388.513707 | 70107.38 | 13.871258
3723.198118 | 79185.98 | 14.110887 | 3472.804334 | 72443.15 | 13.941159 | 3385.362557 | 69975.71 | 13.876263
3720.808727 | 79051.41 | 14.115891 | 3470.404589 | 72257.28 | 13.946163 | 3383.001054 | 69791.06 | 13.881267
3717.802994 | 78922.31 | 14.120896 | 3467.400799 | 72048.77 | 13.951168 | 3380.72199 | 69449.57 | 13.886272
3715.452227 | 78713.99 | 14.125901 | 3465.087722 | 71916.64 | 13.956173 | 3378.043626 | 69272.76 | 13.891277
3713.528291 | 78484.97 | 14.130906 | 3463.296065 | 71642 | 13.961178 | 3375.30253 | 69152.37 | 13.896282
3710.916908 | 78244.55 | 14.135911 | 3460.403221 | 71487.64 | 13.966183 | 3372.333727 | 68992.75 | 13.901287
3708.148337 | 78116.4 | 14.140915 | 3457.728262 | 71313.47 | 13.971187 | 3370.65143 | 68645.39 | 13.906291
3705.619115 | 77957.23 | 14.14592 | 3455.378856 | 71072.19 | 13.976192 | 3368.021925 | 68541.48 | 13.911296
3703.815985 | 77624.3 | 14.150925 | 3453.749566 | 70821.54 | 13.981197 | 3364.734226 | 68350.79 | 13.916301
3701.500314 | 77442.86 | 14.15593 | 3451.088109 | 70700.92 | 13.986202 | 3361.844042 | 68199.29316 | 13.921306
3698.957139 | 77308.34 | 14.160935 | 3448.192533 | 70564.69 | 13.991207 | 3359.684618 | 67869.18 | 13.926311
3696.377524 | 77147.76 | 14.165939 | 3445.583243 | 70329.6 | 13.996211 | 3357.087002 | 67658.75 | 13.931315
3694.763627 | 76792.37 | 14.170944 | 3443.477545 | 70059.95 | 14.001216 | 3354.231859 | 67527.41 | 13.93632
3692.315726 | 76671.27 | 14.175949 | 3440.952705 | 69931.56 | 14.006221 | 3351.452072 | 67336.99 | 13.941325
3689.582976 | 76530.49 | 14.180954 | 3438.283262 | 69759.22 | 14.011226 | 3349.58456 | 67096.4 | 13.94633
3686.981527 | 76292.92 | 14.185959 | 3435.642581 | 69564.47 | 14.016231 | 3347.214317 | 66921.95 | 13.951335
3685.013893 | 76017.08 | 14.190963 | 3433.728234 | 69227.56 | 14.021235 | 3344.03205 | 66740 | 13.956339
3682.243373 | 75867.76 | 14.195968 | 3431.135148 | 69084.32 | 14.02624 | 3340.867916 | 66579.83 | 13.961344
3679.756398 | 75749.11 | 14.200973 | 3428.444076 | 68894.67745 | 14.031245 | 3339.015557 | 66266.14 | 13.966349
3676.795953 | 75579.07 | 14.205978 | 3425.772069 | 68729.47 | 14.03625 | 3336.690251 | 66115.91 | 13.971354
3675.049543 | 75286.88 | 14.210983 | 3423.826727 | 68378.72 | 14.041255 | 3333.562208 | 65974.07 | 13.976359
3672.554147 | 75104.07816 | 14.215987 | 3421.133484 | 68280.73 | 14.046259 | 3330.750564 | 65737.84 | 13.981363
3669.673027 | 74936.87 | 14.220992 | 3418.437013 | 68081.73 | 14.051264 | 3328.726126 | 65475.73 | 13.986368
3666.802518 | 74702.03 | 14.225997 | 3415.864567 | 67877.39 | 14.056269 | 3326.107226 | 65286.69 | 13.991373
3665.031797 | 74461.18 | 14.231002 | 3413.993911 | 67667.56 | 14.061274 | 3323.270158 | 65163.5 | 13.996378
3662.369265 | 74284.34 | 14.236007 | 3411.064503 | 67510.98 | 14.066279 | 3320.026822 | 64959.37 | 14.001383
3659.219022 | 74196.64 | 14.241011 | 3408.037502 | 67365.03 | 14.071283 | 3318.298624 | 64657.47 | 14.006387
3656.888515 | 73940.07 | 14.246016 | 3405.491166 | 67168.83 | 14.076288 | 3315.336132 | 64491.54 | 14.011392
3655.063526 | 73623.26 | 14.251021 | 3403.534148 | 66881.84 | 14.081293 | 3312.700286 | 64381.73 | 14.016397
3652.27881 | 73517.13 | 14.256026 | 3400.614857 | 66701.65 | 14.086298 | 3309.497078 | 64197.56 | 14.021402
3649.531389 | 73356.61 | 14.261031 | 3397.598404 | 66578.29 | 14.091303 | 3307.498587 | 63860.91 | 14.026407
3647.222176 | 73148.71 | 14.266035 | 3394.776153 | 66399.49 | 14.096307 | 3304.490076 | 63652.25 | 14.031411
3645.616708 | 72835.51 | 14.27104 | 3392.629411 | 66085.89 | 14.101312 | 3301.232592 | 63554.84 | 14.036416
3642.708995 | 72681.76164 | 14.276045 | 3389.77373 | 65903.84 | 14.106317 | 3298.130091 | 63410.54 | 14.041421
3640.233937 | 72548.05 | 14.28105 | 3387.134107 | 65719.89902 | 14.111322 | 3296.403086 | 63126.37 | 14.046426
3637.648707 | 72337.59 | 14.286055 | 3384.205054 | 65542.56 | 14.116327 | 3293.758682 | 62932.05 | 14.051431
3635.446175 | 72044.12 | 14.291059 | 3382.488801 | 65208.88 | 14.121331 | 3290.735994 | 62772.27 | 14.056435
3632.369831 | 71909.77 | 14.296064 | 3379.841422 | 65100.7 | 14.126336 | 3287.525838 | 62633.3 | 14.06144
3629.895404 | 71747.54 | 14.301069 | 3377.000749 | 64884.44 | 14.131341 | 3285.63812 | 62295.62 | 14.066445
3627.293981 | 71505.93 | 14.306074 | 3374.464809 | 64756.67 | 14.136346 | 3282.758684 | 62156.56 | 14.07145
3625.547074 | 71254.4913 | 14.311079 | 3372.416064 | 64470.95 | 14.141351 | 3279.575525 | 61983.59 | 14.076455
3622.465288 | 71074.52 | 14.316083 | 3369.463728 | 64290.16 | 14.146355 | 3276.394009 | 61818.56 | 14.081459
3619.619497 | 70884.1 | 14.321088 | 3366.200576 | 64162 | 14.15136 | 3274.171678 | 61526.79377 | 14.086464
3617.909868 | 70704.55 | 14.326093 | 3363.671072 | 63891.08 | 14.156365 | 3271.21024 | 61343.98336 | 14.091469
3616.124901 | 70421.56 | 14.331098 | 3361.723493 | 63738.3 | 14.16137 | 3268.425443 | 61231.98 | 14.096474
3613.013658 | 70276.43 | 14.336103 | 3358.876354 | 63576.8312 | 14.166375 | 3265.409642 | 60927.01603 | 14.101479
3610.304684 | 70123.04 | 14.341107 | 3355.972131 | 63419.24 | 14.171379 | 3263.686878 | 60640.61 | 14.106483
3607.858457 | 69963.67 | 14.346112 | 3353.249656 | 63052.88 | 14.176384 | 3261.177105 | 60480.88623 | 14.111488
3605.787211 | 69676.9 | 14.351117 | 3351.426044 | 62833.08 | 14.181389 | 3257.765215 | 60374.16 | 14.116493
3603.171481 | 69506.17 | 14.356122 | 3348.524765 | 62709.09 | 14.186394 | 3254.760237 | 60193.61 | 14.121498
3600.118068 | 69361.03 | 14.361127 | 3345.414228 | 62577.63 | 14.191399 | 3252.464558 | 59920 | 14.126503
3597.442377 | 69107.22 | 14.366131 | 3343.329795 | 62350.99 | 14.196403 | 3249.683619 | 59821.24 | 14.131507
3595.416631 | 68843.87 | 14.371136 | 3341.20556 | 62042.49 | 14.201408 | 3246.22823 | 59575.86 | 14.136512
3593.002399 | 68706.08 | 14.376141 | 3338.298582 | 61941.72 | 14.206413 | 3243.443398 | 59430.88 | 14.141517
3589.813499 | 68599.46 | 14.381146 | 3335.115746 | 61687.5 | 14.211418 | 3241.354734 | 59087.78 | 14.146522
3587.118648 | 68398.83 | 14.386151 | 3332.536347 | 61539.19 | 14.216423 | 3238.469517 | 58905.37 | 14.151527
3584.766116 | 68102.17 | 14.391155 | 3330.782418 | 61221.6385 | 14.221427 | 3235.084268 | 58789.48 | 14.156531
3582.289223 | 67933.24 | 14.39616 | 3327.825424 | 61121.29 | 14.226432 | 3231.893542 | 58589.44 | 14.161536
3579.099358 | 67734.78 | 14.401165 | 3324.883554 | 60928.5 | 14.231437 | 3229.696897 | 58331.08 | 14.166541
3576.11762 | 67580.87 | 14.40617 | 3322.312806 | 60690.8 | 14.236442 | 3227.02696 | 58122.34 | 14.171546
3574.607186 | 67257.29061 | 14.411175 | 3320.324717 | 60454.36 | 14.241447 | 3224.00247 | 58007.16 | 14.176551
3571.814982 | 67090.7 | 14.416179 | 3317.224879 | 60324.74 | 14.246451 | 3221.209614 | 57783.38993 | 14.181555
3568.638084 | 66951.3 | 14.421184 | 3314.608684 | 60132.67 | 14.251456 | 3218.939696 | 57517.12 | 14.18656
3565.957182 | 66746.39 | 14.426189 | 3311.564422 | 59972.28437 | 14.256461 | 3215.861213 | 57298.52 | 14.191565
3563.98454 | 66433.95 | 14.431194 | 3310.218996 | 59687.81 | 14.261466 | 3212.263158 | 57219.14 | 14.19657
3561.084987 | 66305.88 | 14.436199 | 3306.884869 | 59522.42 | 14.266471 | 3209.346515 | 57037.56 | 14.201575
3558.046431 | 66140.98458 | 14.441203 | 3304.020612 | 59363.41 | 14.271475 | 3207.561131 | 56751.4 | 14.206579
3555.562193 | 65981.64 | 14.446208 | 3301.300426 | 59159.57 | 14.27648 | 3204.078008 | 56533.33 | 14.211584
3553.286874 | 65711.44 | 14.451213 | 3299.333498 | 58848.4 | 14.281485 | 3200.787989 | 56380.57 | 14.216589
3550.354185 | 65547.75 | 14.456218 | 3296.384847 | 58760.48 | 14.28649 | 3197.794917 | 56192.5 | 14.221594
3547.299379 | 65377.57 | 14.461223 | 3292.818622 | 58602.7 | 14.291495 | 3195.392198 | 55901.43 | 14.226599
3544.766907 | 65151.24 | 14.466227 | 3290.496705 | 58374.91446 | 14.296499 | 3193.080041 | 55750.42 | 14.231603
3542.600218 | 64828.28 | 14.471232 | 3288.556842 | 58087.16169 | 14.301504 | 3189.268542 | 55570.32 | 14.236608
3540.057093 | 64727.6 | 14.476237 | 3285.437355 | 57952.87 | 14.306509 | 3186.045321 | 55429.35 | 14.241613
3537.185412 | 64521.94 | 14.481242 | 3282.070793 | 57770.8 | 14.311514 | 3183.936897 | 55158.97 | 14.246618
3534.522463 | 64355.3143 | 14.486247 | 3279.29101 | 57559.03696 | 14.316519 | 3181.143345 | 54995.69 | 14.251623
3532.466375 | 64080.79 | 14.491251 | 3276.969273 | 57278.12 | 14.321523 | 3177.589431 | 54798.42 | 14.256627
3529.512211 | 63925.66 | 14.496256 | 3274.284244 | 57118.46 | 14.326528 | 3174.302663 | 54647.69297 | 14.261632
3526.165722 | 63738.67 | 14.501261 | 3271.291051 | 56975.17 | 14.331533 | 3172.263755 | 54347.78 | 14.266637
3523.602798 | 63551.45 | 14.506266 | 3268.103814 | 56727.69 | 14.336538 | 3169.189183 | 54141.62 | 14.271642
3521.642114 | 63185.27 | 14.511271 | 3265.963842 | 56455.69 | 14.341543 | 3165.799404 | 53971.18 | 14.276647
3519.193545 | 63114.51 | 14.516275 | 3263.458813 | 56333.64 | 14.346547 | 3162.654579 | 53783.77 | 14.281651
3516.212026 | 62943.70517 | 14.52128 | 3260.320315 | 56197.53 | 14.351552 | 3160.660744 | 53511.94 | 14.286656
3513.274172 | 62775.74 | 14.526285 | 3257.802122 | 55985.7 | 14.356557 | 3157.675351 | 53348.51 | 14.291661
3511.333275 | 62546.2 | 14.53129 | 3255.27203 | 55688.15 | 14.361562 | 3154.29818 | 53194.97 | 14.296666
3508.161281 | 62322.1 | 14.536295 | 3252.083541 | 55648.36 | 14.366567 | 3151.265378 | 52974.14 | 14.301671
3505.266385 | 62192.62 | 14.541299 | 3248.980542 | 55365.44 | 14.371571 | 3148.649625 | 52739.96 | 14.306675
3502.304753 | 61959.91 | 14.546304 | 3245.959895 | 55183.89 | 14.376576 | 3145.761429 | 52526.42472 | 14.31168
3500.119202 | 61684.22 | 14.551309 | 3243.932573 | 54907.59 | 14.381581 | 3142.294393 | 52426.25 | 14.316685
3497.030516 | 61530.76 | 14.556314 | 3240.868422 | 54776.74722 | 14.386586 | 3139.185163 | 52256.55 | 14.32169
3494.290453 | 61391.66 | 14.561319 | 3237.810664 | 54545.33 | 14.391591 | 3137.035918 | 51933.47 | 14.326695
3490.941393 | 61181.06 | 14.566323 | 3235.179972 | 54358.38 | 14.396595 | 3133.883389 | 51733.25 | 14.331699
3488.573486 | 60891.38 | 14.571328 | 3232.582829 | 54074.50671 | 14.4016 | 3131.01588 | 51597.07 | 14.336704
3485.92538 | 60752.05 | 14.576333 | 3229.716212 | 53903.71 | 14.406605 | 3127.643895 | 51499.72 | 14.341709
3482.9202 | 60530.16 | 14.581338 | 3225.87771 | 53784.3 | 14.41161 | 3125.306437 | 51135.59 | 14.346714
3480.081022 | 60325.73 | 14.586343 | 3223.527004 | 53577.31461 | 14.416615 | 3122.286567 | 50927.59 | 14.351719
3478.163347 | 60075.83 | 14.591347 | 3221.217759 | 53259.57 | 14.421619 | 3119.012585 | 50827.57 | 14.356723
3475.455038 | 59928.99 | 14.596352 | 3218.015884 | 53168.07 | 14.426624 | 3115.679039 | 50635.95 | 14.361728
3472.132353 | 59728.77 | 14.601357 | 3215.056097 | 52988.13896 | 14.431629 | 3112.965242 | 50417.08 | 14.366733
3469.32369 | 59618.82 | 14.606362 | 3212.223634 | 52760.53 | 14.436634 | 3110.028007 | 50207.84 | 14.371738
3467.534059 | 59297 | 14.611367 | 3210.248957 | 52450.84 | 14.441639 | 3106.309918 | 50005.55 | 14.376743
3464.764848 | 59081.97 | 14.616371 | 3206.982996 | 52322.71373 | 14.446643 | 3103.253373 | 49824.24 | 14.381747
3461.320066 | 58982.59 | 14.621376 | 3204.166282 | 52138.27 | 14.451648 | 3100.647103 | 49583.97 | 14.386752
3458.417404 | 58742.75 | 14.626381 | 3201.386578 | 52049.09 | 14.456653 | 3097.669888 | 49347.27 | 14.391757
3456.392815 | 58522.42 | 14.631386 | 3198.90882 | 51641.01 | 14.461658 | 3094.269026 | 49193.54 | 14.396762
3453.534807 | 58324.31 | 14.636391 | 3196.011511 | 51544.54 | 14.466663 | 3091.002277 | 49018.4 | 14.401767
3450.447108 | 58205.48 | 14.641395 | 3192.711391 | 51459.79 | 14.471667 | 3088.570527 | 48790.7 | 14.406771
3447.794339 | 58007.52 | 14.6464 | 3189.983926 | 51235.01 | 14.476672 | 3085.205587 | 48617.22 | 14.411776
3444.967958 | 57726.75 | 14.651405 | 3187.278679 | 50958.73 | 14.481677 | 3081.543036 | 48468.26 | 14.416781
3441.898613 | 57561.29 | 14.65641 | 3183.96981 | 50774.63 | 14.486682 | 3078.423886 | 48265.6 | 14.421786
3438.653406 | 57402.39 | 14.661415 | 3180.265114 | 50564.6 | 14.491687 | 3075.796094 | 48004.37 | 14.426791
3435.868588 | 57215.88 | 14.666419 | 3178.055452 | 50381.2 | 14.496691 | 3072.275711 | 47790.43 | 14.431795
3433.808508 | 56868.3 | 14.671424 | 3176.162595 | 50044.63 | 14.501696 | 3068.951707 | 47599.4339 | 14.4368
3430.930842 | 56720.5 | 14.676429 | 3172.824453 | 49984.73 | 14.506701 | 3065.583736 | 47479.09 | 14.441805
3427.544982 | 56622.33 | 14.681434 | 3169.183932 | 49795.24 | 14.511706 | 3062.878841 | 47195.70159 | 14.44681
3424.662726 | 56378.22 | 14.686439 | 3166.908937 | 49558.12417 | 14.516711 | 3059.63352 | 46995.32264 | 14.451815
3422.348511 | 56080.41056 | 14.691443 | 3164.41959 | 49376.24 | 14.521715 | 3055.58252 | 46831.01 | 14.456819
3419.445445 | 55913.48 | 14.696448 | 3160.993651 | 49174.27416 | 14.52672 | 3052.566592 | 46647.05 | 14.461824
3415.862755 | 55790.73 | 14.701453 | 3157.737057 | 48942.74 | 14.531725 | 3050.315147 | 46331.17 | 14.466829
3412.97245 | 55580.43112 | 14.706458 | 3154.985031 | 48802.8725 | 14.53673 | 3046.510082 | 46173.7 | 14.471834
3410.731161 | 55283.62 | 14.711463 | 3152.347683 | 48486.06818 | 14.541735 | 3043.465859 | 45950.27 | 14.476839
3407.843396 | 55173.7 | 14.716467 | 3149.520165 | 48408.11 | 14.546739 | 3040.036191 | 45834.83 | 14.481843
3404.397809 | 54997.56 | 14.721472 | 3146.165121 | 48178.85 | 14.551744 | 3037.633016 | 45610.2 | 14.486848
3401.32597 | 54799.94 | 14.726477 | 3143.33756 | 48020.28 | 14.556749 | 3034.0146 | 45433.55 | 14.491853
3399.214336 | 54507.3753 | 14.731482 | 3140.793699 | 47638.51 | 14.561754 | 3030.805009 | 45250.87 | 14.496858
3395.68416 | 54353.66 | 14.736487 | 3137.546357 | 47572.89 | 14.566759 | 3027.319029 | 45047.32 | 14.501863
3392.838334 | 54188.15 | 14.741491 | 3134.460598 | 47448.59 | 14.571763 | 3024.669352 | 44749.88 | 14.506867
3389.99284 | 53992.3 | 14.746496 | 3131.457465 | 47192.77 | 14.576768 | 3021.09652 | 44564.47 | 14.511872
3387.646963 | 53755.39 | 14.751501 | 3128.737469 | 46904.3 | 14.581773 | 3017.954131 | 44420.25 | 14.516877
3384.504162 | 53637.81 | 14.756506 | 3125.68524 | 46758.01 | 14.586778 | 3014.713608 | 44271.18 | 14.521882
3381.235037 | 53376.32 | 14.761511 | 3122.318699 | 46652.32 | 14.591783 | 3011.949 | 44002.89138 | 14.526887
3378.53223 | 53204.66 | 14.766515 | 3119.452842 | 46442.47 | 14.596787 | 3008.756756 | 43850.55 | 14.531891
3376.128011 | 52897.33 | 14.77152 | 3116.781506 | 46107.78 | 14.601792 | 3005.00616 | 43689.62 | 14.536896
3373.067553 | 52770.77 | 14.776525 | 3113.66197 | 46062.68 | 14.606797 | 3001.38073 | 43488.76 | 14.541901
3369.45522 | 52570.06 | 14.78153 | 3110.042222 | 45772.03 | 14.611802 | 2998.78419 | 43184.59802 | 14.546906
3366.352321 | 52451.86 | 14.786535 | 3106.961455 | 45610.49 | 14.616807 | 2995.001532 | 43022.86 | 14.551911
3364.074862 | 52128.20322 | 14.791539 | 3104.295913 | 45313.05 | 14.621811 | 2991.826815 | 42842.84 | 14.556915
3361.020215 | 51974.97 | 14.796544 | 3101.490549 | 45162.22 | 14.626816 | 2988.224694 | 42704.05 | 14.56192
3357.900875 | 51845.38 | 14.801549 | 3097.950956 | 45008.96 | 14.631821 | 2985.58168 | 42388.10998 | 14.566925
3354.844274 | 51610.51 | 14.806554 | 3094.880367 | 44879.17 | 14.636826 | 2982.02471 | 42251.55271 | 14.57193
3352.351728 | 51281.43 | 14.811559 | 3092.417185 | 44622.39 | 14.641831 | 2978.42368 | 42081.63 | 14.576935
3349.124777 | 51135.58328 | 14.816563 | 3088.188682 | 44424.14 | 14.646835 | 2974.673675 | 41857.61 | 14.581939
3345.784568 | 51008.7 | 14.821568 | 3084.956381 | 44198.52322 | 14.65184 | 2972.181387 | 41580.7 | 14.586944
3342.897917 | 50782.34 | 14.826573 | 3082.305035 | 43990.04 | 14.656845 | 2969.305321 | 41356.02 | 14.591949
3340.562359 | 50512.05 | 14.831578 | 3079.6292 | 43709.52 | 14.66185 | 2965.333096 | 41278.61 | 14.596954
3337.679761 | 50312.97 | 14.836583 | 3076.184185 | 43634.8 | 14.666855 | 2962.249666 | 41087.17 | 14.601959
3334.077947 | 50215.28 | 14.841587 | 3072.490207 | 43412.17 | 14.671859 | 2959.228405 | 40840.35 | 14.606963
3330.859016 | 50009.38 | 14.846592 | 3069.593514 | 43213.74388 | 14.676864 | 2955.496108 | 40641.77 | 14.611968
3328.91503 | 49716.18 | 14.851597 | 3066.70657 | 42994.14 | 14.681869 | 2952.006937 | 40537.15 | 14.616973
3325.58861 | 49576.8851 | 14.856602 | 3063.504831 | 42809.85 | 14.686874 | 2948.221326 | 40308.87 | 14.621978
3322.255652 | 49444.92 | 14.861607 | 3059.91803 | 42687.95 | 14.691879 | 2945.529492 | 40001.3 | 14.626983
3319.356356 | 49260.91 | 14.866611 | 3056.800654 | 42490.61 | 14.696883 | 2941.937779 | 39832 | 14.631987
3316.840682 | 48922.49 | 14.871616 | 3054.394943 | 42168.89 | 14.701888 | 2937.918794 | 39648.77 | 14.636992
3313.162182 | 48825.64 | 14.876621 | 3051.113072 | 41980.55 | 14.706893 | 2934.452136 | 39475.97 | 14.641997
3309.862894 | 48675.95 | 14.881626 | 3047.215695 | 41827.61 | 14.711898 | 2931.563047 | 39222.6 | 14.647002
3306.753687 | 48428.7 | 14.886631 | 3044.380469 | 41631.41 | 14.716903 | 2928.107929 | 39032.09 | 14.652007
3304.338796 | 48183.28346 | 14.891635 | 3041.791289 | 41281.87 | 14.721907 | 2923.932268 | 38885.5467 | 14.657011
3300.161617 | 47997.21 | 14.89664 | 3038.370903 | 41197.99 | 14.726912 | 2920.763572 | 38692.1 | 14.662016
3297.112065 | 47820.99 | 14.901645 | 3034.639281 | 41034.82 | 14.731917 | 2917.815264 | 38415.35358 | 14.667021
3294.282073 | 47591.58 | 14.90665 | 3031.786648 | 40854.71 | 14.736922 | 2913.987909 | 38255.69 | 14.672026
3291.830762 | 47329.28 | 14.911655 | 3028.421573 | 40578.88 | 14.741927 | 2910.740025 | 38088.52 | 14.677031
3288.914487 | 47169.92167 | 14.916659 | 3025.068877 | 40451.83 | 14.746931 | 2906.907513 | 37912.78 | 14.682035
3285.451062 | 47009.91 | 14.921664 | 3021.742065 | 40281.83 | 14.751936 | 2904.039278 | 37624.21 | 14.68704
3282.121294 | 46795.5 | 14.926669 | 3018.307943 | 40082.55 | 14.756941 | 2900.484612 | 37430.68 | 14.692045
3279.915355 | 46535.38 | 14.931674 | 3015.508179 | 39761.78 | 14.761946 | 2896.655674 | 37296.05 | 14.69705
3276.501669 | 46386.95 | 14.936679 | 3011.424806 | 39665.89 | 14.766951 | 2892.537128 | 37189.79 | 14.702055
3273.087635 | 46267.03 | 14.941683 | 3007.921863 | 39504.49 | 14.771955 | 2889.453495 | 36810.93 | 14.707059
3270.080075 | 46065.56 | 14.946688 | 3004.871509 | 39245.68 | 14.77696 | 2885.777033 | 36667.5 | 14.712064
3267.523367 | 45760.36 | 14.951693 | 3002.334975 | 38937.66072 | 14.781965 | 2881.802873 | 36534.75 | 14.717069
3263.893318 | 45607.11 | 14.956698 | 2998.42766 | 38853.93 | 14.78697 | 2878.644492 | 36361.46 | 14.722074
3260.361373 | 45478.67 | 14.961703 | 2994.923279 | 38593.62 | 14.791975 | 2875.452057 | 36077.88 | 14.727079
3257.007909 | 45249.42 | 14.966707 | 2991.685686 | 38441.51 | 14.796979 | 2871.122567 | 35872.17 | 14.732083
3254.099411 | 44988.5 | 14.971712 | 2988.65633 | 38144.63517 | 14.801984 | 2867.598375 | 35718.526 | 14.737088
3251.043318 | 44840.79 | 14.976717 | 2985.269969 | 37993.39 | 14.806989 | 2863.526382 | 35517.83 | 14.742093
3247.08627 | 44624.95 | 14.981722 | 2981.519666 | 37878.67 | 14.811994 | 2860.836468 | 35253.03 | 14.747098
3243.703688 | 44477.13 | 14.986727 | 2978.223275 | 37640.7 | 14.816999 | 2857.04454 | 35073.02 | 14.752103
3240.95623 | 44156.93 | 14.991731 | 2975.370391 | 37433.73 | 14.822003 | 2852.924725 | 34956.59 | 14.757107
3237.472174 | 44037.64 | 14.996736 | 2971.839406 | 37293.52 | 14.827008 | 2849.361151 | 34736.82 | 14.762112
3234.076867 | 43855.02224 | 15.001741 | 2968.022611 | 37112.89 | 14.832013 | 2845.929378 | 34490.76598 | 14.767117
3230.896828 | 43635.09367 | 15.006746 | 2964.376771 | 36907.99 | 14.837018 | 2842.457388 | 34274.84 | 14.772122
3228.249714 | 43353.13 | 15.011751 | 2961.2854 | 36612.36 | 14.842023 | 2838.004567 | 34136.13 | 14.777127
3224.887214 | 43192.49 | 15.016755 | 2957.288315 | 36532.72928 | 14.847027 | 2834.182726 | 33973.63 | 14.782131
3220.972008 | 43039.3403 | 15.02176 | 2953.477163 | 36330.32 | 14.852032 | 2830.912163 | 33624.96 | 14.787136
3217.994168 | 42862.92 | 15.026765 | 2950.091635 | 36104.99929 | 14.857037 | 2827.547896 | 33480.64 | 14.792141
3215.13734 | 42609.31 | 15.03177 | 2947.219302 | 35833.33 | 14.862042 | 2823.31985 | 33328.03006 | 14.797146
3211.590693 | 42409.03782 | 15.036775 | 2943.259163 | 35662.31 | 14.867047 | 2819.525553 | 33139.47 | 14.802151
3208.556437 | 42269.88 | 15.041779 | 2939.454098 | 35460.72 | 14.872051 | 2816.009968 | 32882.26 | 14.807155
3205.063534 | 42056.97 | 15.046784 | 2936.123339 | 35314.76 | 14.877056 | 2812.533502 | 32703.38 | 14.81216
3202.228306 | 41787.49108 | 15.051789 | 2932.898768 | 35036.48 | 14.882061 | 2808.37182 | 32524.91 | 14.817165
3198.385637 | 41651.62 | 15.056794 | 2929.117331 | 34836.71 | 14.887066 | 2804.357197 | 32372.03 | 14.82217
3194.762704 | 41459.92 | 15.061799 | 2925.380376 | 34682.73 | 14.892071 | 2801.585306 | 32104.43 | 14.827175
3191.560559 | 41297.62 | 15.066803 | 2922.042246 | 34441.93 | 14.897075 | 2797.398533 | 31936.54503 | 14.832179
3189.026901 | 41021.34 | 15.071808 | 2918.663578 | 34253.05 | 14.90208 | 2793.247464 | 31791.44514 | 14.837184
3185.133047 | 40837.24755 | 15.076813 | 2915.217421 | 34103.66 | 14.907085 | 2789.304178 | 31603.96 | 14.842189
3181.353155 | 40671.45 | 15.081818 | 2911.088627 | 33953.05 | 14.91209 | 2786.280701 | 31305.5 | 14.847194
3178.140493 | 40498.36 | 15.086823 | 2907.977557 | 33728.47 | 14.917095 | 2781.584444 | 31190.68 | 14.852199
3175.239881 | 40210.18 | 15.091827 | 2904.628219 | 33376.37 | 14.922099 | 2777.310518 | 31015.09 | 14.857203
3171.817961 | 40007.03 | 15.096832 | 2900.87398 | 33266.76 | 14.927104 | 2773.35443 | 30778.78 | 14.862208
3168.271619 | 39863.96 | 15.101837 | 2896.882211 | 33151.72 | 14.932109 | 2770.587247 | 30478.82 | 14.867213
3164.657631 | 39679.59 | 15.106842 | 2893.57284 | 32908.89 | 14.937114 | 2765.740371 | 30356.72 | 14.872218
3161.58875 | 39419.96 | 15.111847 | 2890.273179 | 32647.13 | 14.942119 | 2761.980969 | 30180.58 | 14.877223
3157.753818 | 39281.45 | 15.116851 | 2886.826182 | 32521.97 | 14.947123 | 2757.907696 | 29986.63 | 14.882227
3154.10651 | 39096.28 | 15.121856 | 2882.669446 | 32375.24 | 14.952128 | 2754.556053 | 29686.04 | 14.887232
3150.602275 | 38852.86 | 15.126861 | 2879.339704 | 32017.85 | 14.957133 | 2750.320842 | 29571.9 | 14.892237
3147.874063 | 38615.93571 | 15.131866 | 2876.100273 | 31870.44 | 14.962138 | 2746.34938 | 29323.8 | 14.897242
3144.697923 | 38433.89 | 15.136871 | 2872.143808 | 31756.82394 | 14.967143 | 2742.037364 | 29263.81 | 14.902247
3140.888622 | 38262.2 | 15.141875 | 2868.309169 | 31532.46902 | 14.972147 | 2738.278447 | 28907.79 | 14.907251
3137.70051 | 38071.61 | 15.14688 | 2864.75513 | 31374.58 | 14.977152 | 2734.276163 | 28756.76 | 14.912256
3134.381694 | 37841.37 | 15.151885 | 2861.31735 | 31007.25 | 14.982157 | 2730.071367 | 28609.85 | 14.917261
3130.227716 | 37659.61 | 15.15689 | 2856.960666 | 30931.2 | 14.987162 | 2725.941128 | 28417.76 | 14.922266
3126.628648 | 37487.46 | 15.161895 | 2852.726747 | 30727.93 | 14.992167 | 2722.675643 | 28121.02 | 14.927271
3122.795204 | 37301.54 | 15.166899 | 2849.252279 | 30529.52 | 14.997171 | 2718.412305 | 27975.35 | 14.932275
3119.860868 | 37042.9 | 15.171904 | 2845.800863 | 30305.87 | 15.002176 | 2713.954083 | 27816.32 | 14.93728
3116.580932 | 36886.13 | 15.176909 | 2841.94385 | 30079.7 | 15.007181 | 2709.734521 | 27601.05 | 14.942285
3112.670856 | 36728.32 | 15.181914 | 2837.635918 | 29936.68 | 15.012186 | 2706.209479 | 27372.77 | 14.94729
3108.889688 | 36507.17 | 15.186919 | 2834.525 | 29700.53 | 15.017191 | 2701.675662 | 27230.03 | 14.952295
3105.934268 | 36188.1 | 15.191923 | 2831.107008 | 29463.85 | 15.022195 | 2697.313717 | 27020.51 | 14.957299
3102.098386 | 36082.17 | 15.196928 | 2826.91302 | 29379.41 | 15.0272 | 2692.86397 | 26812.02925 | 14.962304
3098.625181 | 35934.21 | 15.201933 | 2822.539448 | 29146.07 | 15.032205 | 2689.285645 | 26542.05 | 14.967309
3094.429108 | 35728.25 | 15.206938 | 2819.410404 | 28969.9492 | 15.03721 | 2684.668808 | 26401.38 | 14.972314
3091.405998 | 35432.40432 | 15.211943 | 2815.885351 | 28696.07 | 15.042215 | 2680.255269 | 26264.11 | 14.977319
3087.592519 | 35298.79 | 15.216947 | 2811.900134 | 28574.74 | 15.047219 | 2675.825233 | 26090.22 | 14.982323
3083.671504 | 35104.35 | 15.221952 | 2807.290681 | 28414.93 | 15.052224 | 2672.336884 | 25810.24 | 14.987328
3080.53321 | 34923.12 | 15.226957 | 2803.137828 | 28192.11 | 15.057229 | 2667.564809 | 25604.92 | 14.992333
3077.198316 | 34643.04574 | 15.231962 | 2799.51235 | 27924.78 | 15.062234 | 2662.857916 | 25432.33 | 14.997338
3073.189131 | 34494.84 | 15.236967 | 2795.276141 | 27797.21 | 15.067239 | 2658.26908 | 25301.83 | 15.002343
3069.613369 | 34293.58944 | 15.241971 | 2791.193282 | 27605.71 | 15.072243 | 2654.381025 | 25017.5 | 15.007347
3065.914301 | 34135.73 | 15.246976 | 2787.852192 | 27360.07 | 15.077248 | 2649.668353 | 24864.45 | 15.012352
3062.582928 | 33773.64 | 15.251981 | 2784.003442 | 27103.8 | 15.082253 | 2645.476248 | 24677.48 | 15.017357
3058.982525 | 33641.59 | 15.256986 | 2779.595877 | 26956.14 | 15.087258 | 2641.078728 | 24483.03282 | 15.022362
3054.733495 | 33473.31 | 15.261991 | 2775.15726 | 26852.44 | 15.092263 | 2637.131231 | 24189.16707 | 15.027367
3051.297554 | 33345.7 | 15.266995 | 2771.682951 | 26575.11 | 15.097267 | 2632.711743 | 24061.26 | 15.032371
3048.134225 | 33048.08 | 15.272 | 2767.226806 | 26360.32 | 15.102272 | 2628.014084 | 23875.05 | 15.037376
3044.174129 | 32913.7 | 15.277005 | 2763.539602 | 26143.48 | 15.107277 | 2623.291059 | 23695.35 | 15.042381
3040.284174 | 32737.78 | 15.28201 | 2759.391563 | 25976.62 | 15.112282 | 2619.472324 | 23408.57733 | 15.047386
3036.353673 | 32532.98 | 15.287015 | 2755.524433 | 25777.54 | 15.117287 | 2615.048478 | 23323.41 | 15.052391
3033.708221 | 32292.4 | 15.292019 | 2751.67894 | 25549.35 | 15.122291 | 2609.724266 | 23127.2 | 15.057395
3029.379611 | 32126.59 | 15.297024 | 2747.49552 | 25417.51 | 15.127296 | 2605.196283 | 22932.2 | 15.0624
3025.016163 | 32004.95 | 15.302029 | 2743.063998 | 25212.28 | 15.132301 | 2601.425171 | 22658.63 | 15.067405
3020.988853 | 31740.56 | 15.307034 | 2738.834304 | 25009.03 | 15.137306 | 2596.862314 | 22472.18 | 15.07241
3017.634731 | 31509.95 | 15.312039 | 2735.277009 | 24674.96 | 15.142311 | 2591.738341 | 22302.58148 | 15.077415
3013.611359 | 31373.16 | 15.317043 | 2730.905546 | 24575.73 | 15.147315 | 2587.03173 | 22158.29 | 15.082419
3009.588018 | 31142.95 | 15.322048 | 2726.316667 | 24360.18034 | 15.15232 | 2582.976627 | 21858.77 | 15.087424
3006.022453 | 30972.04 | 15.327053 | 2722.689882 | 24239.57 | 15.157325 | 2577.966581 | 21671.24 | 15.092429
3002.440815 | 30650.75 | 15.332058 | 2718.63268 | 23973.81274 | 15.16233 | 2572.938812 | 21544.74 | 15.097434
2998.240148 | 30512.17 | 15.337063 | 2713.947894 | 23793.08 | 15.167335 | 2568.355881 | 21363.59 | 15.102439
2994.092431 | 30368.5 | 15.342067 | 2709.442777 | 23686.9759 | 15.172339 | 2563.989104 | 21031.62 | 15.107443
2990.511316 | 30146.92 | 15.347072 | 2705.489393 | 23490.98 | 15.177344 | 2559.038585 | 20885.57 | 15.112448
2987.053239 | 29889.09 | 15.352077 | 2701.414267 | 23266.13 | 15.182349 | 2554.358408 | 20746.16 | 15.117453
2983.089195 | 29761.03 | 15.357082 | 2696.077472 | 23059.35 | 15.187354 | 2549.374395 | 20555.57 | 15.122458
2978.574462 | 29626.21 | 15.362087 | 2691.425787 | 22883.9 | 15.192359 | 2545.180357 | 20325.48 | 15.127463
2974.524884 | 29335.59 | 15.367091 | 2687.283382 | 22637.50803 | 15.197363 | 2539.872051 | 20177.1 | 15.132467
2971.279103 | 29115.75 | 15.372096 | 2683.242783 | 22383.15 | 15.202368 | 2534.814074 | 19943.2 | 15.137472
2967.274011 | 28964.72 | 15.377101 | 2678.456683 | 22318.43 | 15.207373 | 2529.468681 | 19769.4 | 15.142477
2962.606402 | 28783.55 | 15.382106 | 2673.514397 | 22143.07 | 15.212378 | 2524.955333 | 19473.91 | 15.147482
2958.515375 | 28585.53 | 15.387111 | 2669.38891 | 21832.18 | 15.217383 | 2520.297734 | 19333.48 | 15.152487
2955.322857 | 28352.05 | 15.392115 | 2664.99364 | 21674.98 | 15.222387 | 2515.420649 | 19189.45 | 15.157491
2950.769418 | 28216.64 | 15.39712 | 2659.956419 | 21524.48 | 15.227392 | 2510.125818 | 19045.34 | 15.162496
2946.468105 | 28059.58 | 15.402125 | 2654.964642 | 21322.49 | 15.232397 | 2505.359178 | 18715.34 | 15.167501
2942.383333 | 27860.14 | 15.40713 | 2650.884136 | 21046.58 | 15.237402 | 2500.058663 | 18649.76 | 15.172506
2938.711125 | 27556.2 | 15.412135 | 2646.862272 | 20825.39 | 15.242407 | 2494.943662 | 18440.3 | 15.177511
2934.48604 | 27389.97 | 15.417139 | 2642.147089 | 20671.13 | 15.247411 | 2489.359827 | 18280 | 15.182515
2929.996212 | 27208.55 | 15.422144 | 2637.337238 | 20498.19 | 15.252416 | 2484.96422 | 17961.49154 | 15.18752
2925.795171 | 27028.48 | 15.427149 | 2632.966611 | 20280.97 | 15.257421 | 2479.259913 | 17798.79 | 15.192525
2922.437863 | 26729.74 | 15.432154 | 2628.647218 | 20038.1 | 15.262426 | 2474.264233 | 17621.65 | 15.19753
2917.964022 | 26589.22 | 15.437159 | 2623.614167 | 19893.7 | 15.267431 | 2468.618317 | 17446.73 | 15.202535
2913.349922 | 26434.91231 | 15.442163 | 2618.468811 | 19716.99 | 15.272435 | 2464.003987 | 17209.25 | 15.207539
2908.910835 | 26232.12 | 15.447168 | 2614.508186 | 19507.38 | 15.27744 | 2458.946753 | 17018.09 | 15.212544
2905.246613 | 25945.89 | 15.452173 | 2610.138017 | 19363 | 15.282445 | 2453.326738 | 16809.8 | 15.217549
2900.714586 | 25833.88 | 15.457178 | 2605.060349 | 19141.11 | 15.28745 | 2447.833577 | 16638.5 | 15.222554
2896.145577 | 25642.32 | 15.462183 | 2599.746899 | 18956.52 | 15.292455 | 2443.656498 | 16366.32 | 15.227559
2891.654232 | 25442.81 | 15.467187 | 2595.23675 | 18718.59433 | 15.297459 | 2437.907012 | 16250.23 | 15.232563
2888.003293 | 25217.2077 | 15.472192 | 2591.037004 | 18508.66 | 15.302464 | 2432.3045 | 16047.02 | 15.237568
2883.498481 | 25039.67 | 15.477197 | 2585.680016 | 18392.84283 | 15.307469 | 2426.681435 | 15890.81702 | 15.242573
2878.700801 | 24815.63 | 15.482202 | 2580.467119 | 18201.51 | 15.312474 | 2421.234636 | 15621.66 | 15.247578
2874.560936 | 24663.63 | 15.487207 | 2575.992081 | 17914.15 | 15.317479 | 2415.897329 | 15457.85 | 15.252583
2871.189749 | 24332.36 | 15.492211 | 2571.320846 | 17686.04 | 15.322483 | 2409.93056 | 15273.26 | 15.257587
2866.766793 | 24212.59 | 15.497216 | 2566.153531 | 17587.87 | 15.327488 | 2404.282287 | 15131.31 | 15.262592
2861.861396 | 24084.62 | 15.502221 | 2560.404911 | 17421.12 | 15.332493 | 2399.194911 | 14851.47 | 15.267597
2857.5673 | 23884.64 | 15.507226 | 2555.802152 | 17195.23 | 15.337498 | 2393.932648 | 14731.78 | 15.272602
2853.764287 | 23580.56 | 15.512231 | 2550.850506 | 16990.4 | 15.342503 | 2387.773648 | 14576.35 | 15.277607
2848.922031 | 23443.01 | 15.517235 | 2545.360019 | 16842.09 | 15.347507 | 2381.701824 | 14360.07 | 15.282611
2844.058091 | 23237.51 | 15.52224 | 2540.213918 | 16674.95 | 15.352512 | 2376.562091 | 14059.3 | 15.287616
2840.100884 | 23084.85 | 15.527245 | 2535.114959 | 16461.83 | 15.357517 | 2370.954872 | 13909.82 | 15.292621
2836.009623 | 22809.95 | 15.53225 | 2529.901951 | 16255.66 | 15.362522 | 2364.589802 | 13776.22 | 15.297626
2831.429934 | 22637.34 | 15.537255 | 2524.028334 | 16022.42 | 15.367527 | 2358.854348 | 13629.82 | 15.302631
2826.115398 | 22477.55 | 15.542259 | 2518.527579 | 15837.09 | 15.372531 | 2353.750219 | 13310.94 | 15.307635
2821.325908 | 22304.99 | 15.547264 | 2513.460358 | 15648.58 | 15.377536 | 2347.475907 | 13193.79 | 15.31264
2817.568773 | 22003.55 | 15.552269 | 2508.837322 | 15438.17 | 15.382541 | 2341.323322 | 12976.53 | 15.317645
2812.817332 | 21890.4 | 15.557274 | 2503.248112 | 15243.5 | 15.387546 | 2335.191001 | 12832.28 | 15.32265
2808.047433 | 21682.44 | 15.562279 | 2497.047378 | 15105.77 | 15.392551 | 2329.449036 | 12568.72 | 15.327655
2803.709141 | 21514.43 | 15.567283 | 2491.603767 | 14899.07 | 15.397555 | 2323.375782 | 12381.54 | 15.332659
2799.550278 | 21262.35 | 15.572288 | 2486.426433 | 14646.72 | 15.40256 | 2317.058177 | 12277.43 | 15.337664
2794.513773 | 21081.94 | 15.577293 | 2480.682523 | 14474.48 | 15.407565 | 2310.597616 | 12068.6 | 15.342669
2789.195749 | 20933.35 | 15.582298 | 2474.748055 | 14379.6 | 15.41257 | 2304.975153 | 11765.35 | 15.347674
2784.535711 | 20717.63 | 15.587303 | 2469.830482 | 14047.22993 | 15.417575 | 2298.521864 | 11633.82 | 15.352679
2780.673319 | 20500.46 | 15.592307 | 2464.211489 | 13927.03 | 15.422579 | 2292.020347 | 11428.66 | 15.357683
2775.534957 | 20327.6 | 15.597312 | 2458.346477 | 13782.09 | 15.427584 | 2285.399172 | 11264.23 | 15.362688
2770.41635 | 20192.79 | 15.602317 | 2451.957753 | 13625.71 | 15.432589 | 2279.161251 | 11018.12 | 15.367693
2765.359376 | 19963.36018 | 15.607322 | 2446.542563 | 13366.73 | 15.437594 | 2272.641831 | 10941.32 | 15.372698
2760.929516 | 19656.84 | 15.612327 | 2440.775667 | 13136.53 | 15.442599 | 2265.720313 | 10750.13 | 15.377703
2756.260824 | 19530.45 | 15.617331 | 2434.141959 | 12946.45 | 15.447603 | 2259.194833 | 10541.53 | 15.382707
2751.164917 | 19351.08 | 15.622336 | 2427.67871 | 12829.56 | 15.452608 | 2252.46831 | 10258.14 | 15.387712
2746.269546 | 19165.34 | 15.627341 | 2422.31697 | 12574.43 | 15.457613 | 2245.829002 | 10110.4 | 15.392717
2742.239032 | 18858.1 | 15.632346 | 2416.652458 | 12355.8 | 15.462618 | 2239.036597 | 9943.5815 | 15.397722
2737.318084 | 18781.42 | 15.637351 | 2410.214503 | 12175.23 | 15.467623 | 2232.483788 | 9785.439823 | 15.402727
2731.727225 | 18583.89 | 15.642355 | 2403.826979 | 12059.54 | 15.472627 | 2225.827198 | 9498.780924 | 15.407731
2727.12456 | 18384.44 | 15.64736 | 2398.085137 | 11840.12 | 15.477632 | 2218.637239 | 9393.102895 | 15.412736
2722.303522 | 18074.8 | 15.652365 | 2392.216961 | 11564.81 | 15.482637 | 2211.209408 | 9256.172266 | 15.417741
2717.319732 | 18024.58 | 15.65737 | 2385.671923 | 11406.65 | 15.487642 | 2204.524687 | 9067.35977 | 15.422746
2712.210215 | 17789.28 | 15.662375 | 2379.214163 | 11299.73 | 15.492647 | 2197.485885 | 8790.582206 | 15.427751
2707.065481 | 17647.76942 | 15.667379 | 2372.967073 | 11083.31 | 15.497651 | 2189.933916 | 8644.9448 | 15.432755
2702.687935 | 17317.45 | 15.672384 | 2366.910922 | 10832.05 | 15.502656 | 2182.702386 | 8442.669654 | 15.43776
2696.589855 | 17243.76 | 15.677389 | 2359.89817 | 10702.72 | 15.507661 | 2175.289658 | 8232.720242 | 15.442765
2691.530457 | 17034.9 | 15.682394 | 2353.392835 | 10480.48362 | 15.512666 | 2167.946941 | 8063.836741 | 15.44777
2686.570633 | 16809.32 | 15.687399 | 2347.02479 | 10264.31 | 15.517671 | 2160.302689 | 7962.569561 | 15.452775
2682.019394 | 16559.21 | 15.692403 | 2341.006448 | 10023.42 | 15.522675 | 2153.113936 | 7724.692271 | 15.457779
2676.171118 | 16424.01 | 15.697408 | 2334.581495 | 9907.952963 | 15.52768 | 2145.143719 | 7559.454622 | 15.462784
2670.426 | 16242.61 | 15.702413 | 2327.385548 | 9842.136884 | 15.532685 | 2138.110643 | 7287.567831 | 15.467789
2665.489773 | 16066.46 | 15.707418 | 2320.820161 | 9548.326419 | 15.53769 | 2130.210147 | 7175.396237 | 15.472794
2660.578245 | 15764.79 | 15.712423 | 2314.537636 | 9335.997759 | 15.542695 | 2122.140416 | 7037.038154 | 15.477799
2654.802916 | 15646.06 | 15.717427 | 2307.434022 | 9136.319576 | 15.547699 | 2113.577835 | 6855.708403 | 15.482803
2648.943631 | 15445.57 | 15.722432 | 2299.794023 | 9054.567975 | 15.552704 | 2106.128452 | 6624.830738 | 15.487808
2643.609369 | 15256.52 | 15.727437 | 2293.50177 | 8799.938507 | 15.557709 | 2097.866648 | 6460.091911 | 15.492813
2639.053367 | 15009.27 | 15.732442 | 2286.455116 | 8568.516796 | 15.562714 | 2089.381892 | 6253.52266 | 15.497818
2633.420867 | 14903.52 | 15.737447 | 2279.443163 | 8461.157344 | 15.567719 | 2081.206407 | 6094.048271 | 15.502823
2627.609303 | 14685.12 | 15.742451 | 2271.45714 | 8321.542433 | 15.572723 | 2073.05175 | 5831.656618 | 15.507827
2621.830135 | 14510.24 | 15.747456 | 2264.982173 | 8010.631745 | 15.577728 | 2064.006605 | 5734.473505 | 15.512832
2616.897868 | 14260.86903 | 15.752461 | 2257.853167 | 7803.646375 | 15.582733 | 2055.692419 | 5597.008247 | 15.517837
2611.226893 | 14099.19 | 15.757466 | 2250.356481 | 7726.534704 | 15.587738 | 2046.838206 | 5446.890636 | 15.522842
2605.452034 | 13933.06 | 15.762471 | 2242.165883 | 7542.237366 | 15.592743 | 2038.440627 | 5183.152335 | 15.527847
2599.586556 | 13703.28819 | 15.767475 | 2234.812498 | 7317.829517 | 15.597747 | 2028.986748 | 5037.485432 | 15.532851
2594.679002 | 13463.27 | 15.77248 | 2227.17096 | 7109.779216 | 15.602752 | 2019.981121 | 4887.822407 | 15.537856
2588.531144 | 13312.72 | 15.777485 | 2219.313081 | 6963.827543 | 15.607757 | 2010.603636 | 4659.766524 | 15.542861
2582.168417 | 13188.66794 | 15.78249 | 2211.223923 | 6794.148485 | 15.612762 | 2001.987334 | 4515.27795 | 15.547866
2576.181614 | 12946.33 | 15.787495 | 2203.923002 | 6610.407337 | 15.617767 | 1992.109799 | 4354.283778 | 15.552871
2571.117299 | 12689.6786 | 15.792499 | 2196.218468 | 6423.125389 | 15.622771 | 1982.476203 | 4234.300246 | 15.557875
2565.135944 | 12585.05 | 15.797504 | 2187.946061 | 6261.842149 | 15.627776 | 1972.773768 | 4031.564157 | 15.56288
2558.807205 | 12429.26 | 15.802509 | 2179.042272 | 6140.609737 | 15.632781 | 1963.073062 | 3768.223449 | 15.567885
2552.803566 | 12222.73 | 15.807514 | 2171.275311 | 5847.792721 | 15.637786 | 1952.711703 | 3689.540073 | 15.57289
2546.710623 | 11948.29 | 15.812519 | 2162.826681 | 5653.413109 | 15.642791 | 1942.421116 | 3507.726265 | 15.577895
2540.202294 | 11817.98 | 15.817523 | 2154.028089 | 5556.558197 | 15.647795 | 1932.02774 | 3406.072778 | 15.582899
2534.266144 | 11630.76 | 15.822528 | 2144.73299 | 5401.683312 | 15.6528 | 1921.696313 | 3153.500029 | 15.587904
2528.129292 | 11430.57 | 15.827533 | 2136.585722 | 5125.255139 | 15.657805 | 1910.359328 | 3029.554269 | 15.592909
2522.547066 | 11167.99 | 15.832538 | 2128.090535 | 4955.502716 | 15.66281 | 1899.441826 | 2909.552333 | 15.597914
2516.002376 | 11046.44 | 15.837543 | 2119.205291 | 4807.831516 | 15.667815 | 1888.482623 | 2756.821184 | 15.602919
2509.133267 | 10810.68 | 15.842547 | 2109.892883 | 4732.486896 | 15.672819
2502.890277 | 10656.49985 | 15.847552 | 2101.286337 | 4450.505355 | 15.677824
2497.123663 | 10409.23 | 15.852557 | 2091.778651 | 4309.529052 | 15.682829
2490.611179 | 10308.02 | 15.857562 | 2082.284519 | 4150.449111 | 15.687834
2484.178606 | 10065.62 | 15.862567 | 2072.388503 | 3927.019028 | 15.692839
2477.745678 | 9911.297268 | 15.867571 | 2063.338279 | 3729.168814 | 15.697843
2471.446419 | 9697.543581 | 15.872576 | 2053.364393 | 3642.635223 | 15.702848
2464.120871 | 9538.197652 | 15.877581 | 2043.745755 | 3440.887817 | 15.707853
2457.345101 | 9390.284614 | 15.882586 | 2033.239649 | 3287.603659 | 15.712858
2450.98743 | 9178.99195 | 15.887591 | 2023.731278 | 3094.367705 | 15.717863
2444.203512 | 8923.891794 | 15.892595 | 2013.095245 | 2920.380357 | 15.722867
2436.731859 | 8828.256033 | 15.8976 | 2002.491268 | 2765.908239 | 15.727872
2429.747202 | 8673.695539 | 15.902605 | 1991.578917 | 2665.014683 | 15.732877
2422.330175 | 8439.735055 | 15.90761
2415.897106 | 8187.994374 | 15.912615
2408.292249 | 8049.077315 | 15.917619
2401.029714 | 7828.906049 | 15.922624
2393.468249 | 7681.435335 | 15.927629
2386.908084 | 7485.466524 | 15.932634
2378.510528 | 7347.803097 | 15.937639
2370.67218 | 7143.26354 | 15.942643
2362.967986 | 6997.058518 | 15.947648
2355.87462 | 6725.183283 | 15.952653
2347.559022 | 6553.940214 | 15.957658
2339.366649 | 6422.118915 | 15.962663
2331.393223 | 6257.488524 | 15.967667
2323.739265 | 6013.241053 | 15.972672
2315.504661 | 5865.163902 | 15.977677
2306.454752 | 5718.344896 | 15.982682
2298.077561 | 5548.956165 | 15.987687
2290.016115 | 5312.7658 | 15.992691
2281.278263 | 5196.771634 | 15.997696
2272.169883 | 5019.466328 | 16.002701
2263.365209 | 4872.579532 | 16.007706
2254.60253 | 4611.178539 | 16.012711
2244.610053 | 4482.74509 | 16.017715
2235.07069 | 4343.39967 | 16.02272
2225.429197 | 4174.798925 | 16.027725
2216.148648 | 3987.178645 | 16.03273
2205.915121 | 3821.195445 | 16.037735
2195.904173 | 3618.336749 | 16.042739
2185.602578 | 3555.486726 | 16.047744
2175.614642 | 3340.82771 | 16.052749
2165.116933 | 3123.473619 | 16.057754
2154.198361 | 3029.08208 | 16.062759
2143.531719 | 2819.101846 | 16.067763
2133.022531 | 2677.61238 | 16.072768

## WHITE
Depth (nm) | White_001 | Time (s)
-11.30119 | 264.490034 | 0
-11.488421 | 248.685485 | 0.005005
-11.991935 | 263.277343 | 0.01001
-11.314253 | 234.600489 | 0.015014
-11.729702 | 252.825794 | 0.020019
-11.732942 | 257.503752 | 0.025024
-11.711966 | 253.023382 | 0.030029
-11.536534 | 227.347004 | 0.035034
-12.009997 | 255.757734 | 0.040038
-12.227117 | 240.369032 | 0.045043
-12.253316 | 249.934499 | 0.050048
-12.070926 | 199.650196 | 0.055053
-12.412124 | 216.632671 | 0.060058
-12.711482 | 272.442957 | 0.065062
-13.124606 | 191.227542 | 0.070067
-13.158013 | 182.290022 | 0.075072
-13.450072 | 148.62244 | 0.080077
-13.498281 | 184.223868 | 0.085082
-13.65636 | 154.785754 | 0.090086
-13.593702 | 154.156368 | 0.095091
-14.686087 | 167.708081 | 0.100096
-15.077679 | 164.980659 | 0.105101
-15.012689 | 129.170418 | 0.110106
-14.86061 | 73.811683 | 0.11511
-15.217946 | 110.727664 | 0.120115
-15.464811 | 107.956007 | 0.12512
-16.13003 | 108.769237 | 0.130125
-15.947718 | 73.12653 | 0.13513
-16.410558 | 116.175361 | 0.140134
-16.59195 | 144.090045 | 0.145139
-17.07682 | 95.02659 | 0.150144
-17.252502 | 71.491157 | 0.155149
-17.913604 | 121.1079 | 0.160154
-17.763688 | 52.938594 | 0.165158
-17.638823 | 99.061407 | 0.170163
-17.616805 | -2.621988 | 0.175168
-18.822414 | -29.502881 | 0.180173
-19.433593 | 28.232613 | 0.185178
-19.558653 | 86.226281 | 0.190182
-19.749581 | 25.075218 | 0.195187
-19.565467 | 23.595293 | 0.200192
-19.962388 | 9.481758 | 0.205197
-20.571392 | 38.543866 | 0.210202
-20.617516 | 16.595681 | 0.215206
-21.038853 | -6.661259 | 0.220211
-21.123466 | -44.255805 | 0.225216
-21.122648 | 15.529467 | 0.230221
-20.771416 | -8.573706 | 0.235226
-21.599393 | -1.000065 | 0.24023
-22.033381 | -10.425143 | 0.245235
-22.137885 | -23.611293 | 0.25024
-22.061363 | -56.781331 | 0.255245
-21.918708 | -21.035057 | 0.26025
-22.537 | -17.185865 | 0.265254
-23.254319 | -22.660619 | 0.270259
-23.678896 | -71.335606 | 0.275264
-23.488151 | -9.778259 | 0.280269
-23.647254 | -68.49869 | 0.285274
-23.967 | -35.051296 | 0.290278
-24.728702 | -74.879048 | 0.295283
-25.117059 | -25.142472 | 0.300288
-25.471581 | -46.99634 | 0.305293
-25.661852 | -82.321673 | 0.310298
-25.305561 | -119.440893 | 0.315302
-25.358285 | -53.132071 | 0.320307
-26.107648 | -8.775626 | 0.325312
-26.635827 | -52.538486 | 0.330317
-26.598136 | -36.485329 | 0.335322
-26.649092 | -66.566097 | 0.340326
-26.930195 | -46.755135 | 0.345331
-27.019212 | -33.10347 | 0.350336
-27.59453 | -71.158023 | 0.355341
-28.280548 | -27.634366 | 0.360346
-28.618957 | -83.859719 | 0.36535
-28.721546 | -11.231668 | 0.370355
-28.218038 | -77.678715 | 0.37536
-28.811286 | -96.815984 | 0.380365
-28.922341 | -113.050386 | 0.38537
-29.507063 | -80.742118 | 0.390374
-29.987584 | -75.104859 | 0.395379
-30.420908 | -6.849434 | 0.400384
-30.145792 | -67.939497 | 0.405389
-30.330599 | -60.969182 | 0.410394
-30.100101 | -81.375072 | 0.415398
-30.418963 | -66.026322 | 0.420403
-31.286283 | -72.471943 | 0.425408
-31.689209 | -76.009263 | 0.430413
-31.703598 | -39.401588 | 0.435418
-31.72434 | -72.541876 | 0.440422
-31.501707 | -85.42132 | 0.445427
-32.098438 | -56.973052 | 0.450432
-32.546024 | -108.894581 | 0.455437
-32.825215 | -57.157885 | 0.460442
-33.01063 | -105.092528 | 0.465446
-32.827609 | -106.77548 | 0.470451
-33.107348 | -83.101249 | 0.475456
-33.776444 | -56.664374 | 0.480461
-34.30026 | -95.548045 | 0.485466
-34.572476 | -99.532029 | 0.49047
-34.345738 | -94.721075 | 0.495475
-34.636892 | -73.890281 | 0.50048
-34.769398 | -36.026372 | 0.505485
-35.27726 | -59.256798 | 0.51049
-35.86182 | -68.635794 | 0.515494
-36.279957 | -12.382805 | 0.520499
-36.138786 | -65.297811 | 0.525504
-36.505603 | -65.592525 | 0.530509
-36.625734 | -109.480072 | 0.535514
-36.729535 | -92.773617 | 0.540518
-37.371834 | -90.340513 | 0.545523
-37.899396 | -62.52344 | 0.550528
-37.815808 | -110.133624 | 0.555533
-38.44288 | -72.118514 | 0.560538
-38.269032 | -66.071274 | 0.565542
-38.096755 | -19.963098 | 0.570547
-38.451027 | -108.516609 | 0.575552
-39.669536 | -153.898411 | 0.580557
-39.808445 | -73.735327 | 0.585562
-40.019119 | -69.197324 | 0.590566
-39.68623 | -148.403318 | 0.595571
-39.941946 | -77.558717 | 0.600576
-39.782349 | -94.282586 | 0.605581
-40.346381 | -83.53596 | 0.610586
-41.045925 | -111.588185 | 0.61559
-41.503678 | -100.06065 | 0.620595
-41.492563 | -116.332402 | 0.6256
-42.095575 | -60.226279 | 0.630605
-41.808526 | -69.668445 | 0.63561
-41.980914 | -78.156701 | 0.640614
-42.302955 | -53.046043 | 0.645619
-42.316015 | -99.609919 | 0.650624
-42.868873 | -87.646591 | 0.655629
-43.318252 | -59.650062 | 0.660634
-43.574164 | -145.99669 | 0.665638
-43.472111 | -68.34751 | 0.670643
-43.828084 | -87.557299 | 0.675648
-43.703069 | -110.167807 | 0.680653
-44.30601 | -91.478535 | 0.685658
-44.812677 | -75.258926 | 0.690662
-45.048438 | -120.127856 | 0.695667
-45.165829 | -121.108889 | 0.700672
-45.688621 | -62.180363 | 0.705677
-45.39156 | -66.338431 | 0.710682
-45.259469 | -113.760091 | 0.715686
-46.149754 | -73.630945 | 0.720691
-46.476475 | -65.19375 | 0.725696
-46.733147 | -81.790322 | 0.730701
-46.731404 | -162.521844 | 0.735706
-46.742937 | -114.324039 | 0.74071
-46.88728 | -107.569445 | 0.745715
-47.745712 | -83.718219 | 0.75072
-48.044799 | -86.270502 | 0.755725
-48.143306 | -85.020434 | 0.76073
-48.140598 | -67.939835 | 0.765734
-48.56357 | -152.405178 | 0.770739
-48.582621 | -86.920119 | 0.775744
-48.626673 | -73.078858 | 0.780749
-49.28179 | -120.666461 | 0.785754
-49.935057 | -65.76507 | 0.790758
-49.930044 | -119.04508 | 0.795763
-50.200255 | -95.373751 | 0.800768
-50.071772 | -82.602023 | 0.805773
-50.132044 | -98.445243 | 0.810778
-50.232492 | -122.816961 | 0.815782
-51.333482 | -62.491474 | 0.820787
-51.790662 | -99.5653 | 0.825792
-51.739397 | -98.971095 | 0.830797
-51.590144 | -105.930893 | 0.835802
-51.949284 | -102.974292 | 0.840806
-52.03818 | -112.301478 | 0.845811
-52.313632 | -112.624108 | 0.850816
-53.164764 | -97.315894 | 0.855821
-53.294681 | -95.039456 | 0.860826
-53.5571 | -118.141521 | 0.86583
-53.724296 | -34.106026 | 0.870835
-53.791199 | -92.24453 | 0.87584
-53.943125 | -53.561282 | 0.880845
-54.005521 | -100.923471 | 0.88585
-54.709209 | -125.720735 | 0.890854
-55.150056 | -91.829599 | 0.895859
-55.822971 | -68.848487 | 0.900864
-55.596528 | -76.035255 | 0.905869
-55.391322 | -62.676935 | 0.910874
-55.468545 | -67.533945 | 0.915878
-55.398506 | -95.618164 | 0.920883
-56.002852 | -70.217797 | 0.925888
-56.677625 | -97.870847 | 0.930893
-56.848221 | -107.376394 | 0.935898
-57.157712 | -23.297356 | 0.940902
-56.819158 | -79.323013 | 0.945907
-57.190508 | -23.897728 | 0.950912
-57.629363 | -121.982864 | 0.955917
-57.98773 | -83.033141 | 0.960922
-58.308072 | -122.99572 | 0.965926
-58.712494 | -34.617269 | 0.970931
-58.72745 | -92.364953 | 0.975936
-58.729181 | -26.071702 | 0.980941
-59.142361 | -65.395874 | 0.985946
-60.352382 | -50.587895 | 0.99095
-60.234463 | -48.387261 | 0.995955
-60.48353 | -45.057607 | 1.00096
-60.98355 | -67.273597 | 1.005965
-60.746195 | -8.577495 | 1.01097
-60.723886 | -106.600367 | 1.015974
-60.648095 | -53.548763 | 1.020979
-61.178153 | -79.21255 | 1.025984
-61.847098 | -65.180135 | 1.030989
-61.865896 | -105.84502 | 1.035994
-62.176301 | -84.398252 | 1.040998
-62.211275 | -86.421249 | 1.046003
-62.271019 | -119.752913 | 1.051008
-62.546204 | -87.335902 | 1.056013
-63.458791 | -39.065745 | 1.061018
-63.526432 | -89.679974 | 1.066022
-63.645651 | -64.631338 | 1.071027
-63.741263 | -60.12851 | 1.076032
-63.536797 | -91.100787 | 1.081037
-63.630583 | -60.77277 | 1.086042
-64.75575 | -76.08688 | 1.091046
-65.060965 | -154.894328 | 1.096051
-65.255174 | -102.370244 | 1.101056
-65.62911 | -133.572258 | 1.106061
-65.676052 | -91.870872 | 1.111066
-65.24991 | -62.71867 | 1.11607
-65.816765 | -50.954345 | 1.121075
-66.827317 | -61.423052 | 1.12608
-67.073904 | -60.331027 | 1.131085
-67.040587 | -127.854344 | 1.13609
-67.550955 | -26.225566 | 1.141094
-67.246758 | -55.398206 | 1.146099
-67.45144 | -125.492299 | 1.151104
-67.193952 | -99.948868 | 1.156109
-68.446574 | -74.756854 | 1.161114
-68.860074 | -92.728881 | 1.166118
-68.643561 | -51.514762 | 1.171123
-68.642183 | -79.781338 | 1.176128
-69.033101 | -60.546795 | 1.181133
-68.653498 | -122.075486 | 1.186138
-69.571382 | -74.820482 | 1.191142
-70.416894 | -110.555335 | 1.196147
-70.803556 | -82.17125 | 1.201152
-70.686673 | -76.106612 | 1.206157
-70.969524 | -63.412403 | 1.211162
-70.837017 | -157.198473 | 1.216166
-70.658492 | -76.522457 | 1.221171
-70.816873 | -109.417241 | 1.226176
-71.902599 | -92.003659 | 1.231181
-72.559994 | -79.398215 | 1.236186
-72.707682 | -56.374385 | 1.24119
-72.700422 | -132.22717 | 1.246195
-72.714558 | -93.992809 | 1.2512
-72.455826 | -72.720148 | 1.256205
-72.374236 | -62.984369 | 1.26121
-73.127212 | -73.938551 | 1.266214
-74.006451 | -63.095396 | 1.271219
-74.203901 | -58.764758 | 1.276224
-74.610597 | -63.72431 | 1.281229
-74.65597 | -41.341833 | 1.286234
-74.326391 | -100.415025 | 1.291238
-74.127555 | -113.28722 | 1.296243
-75.135023 | -44.042715 | 1.301248
-75.39608 | -77.719513 | 1.306253
-75.89394 | -49.708083 | 1.311258
-75.661911 | -106.107841 | 1.316262
-75.902677 | -84.072306 | 1.321267
-75.744531 | -87.984559 | 1.326272
-76.192665 | -55.717948 | 1.331277
-76.79869 | -74.851174 | 1.336282
-77.115736 | -79.02474 | 1.341286
-77.316665 | -78.963434 | 1.346291
-77.476825 | -112.874427 | 1.351296
-77.459322 | -76.073199 | 1.356301
-77.980431 | -71.643528 | 1.361306
-78.607813 | -82.432764 | 1.36631
-79.218526 | -43.609121 | 1.371315
-79.318745 | -93.196603 | 1.37632
-79.427263 | -99.264139 | 1.381325
-79.586105 | -67.086047 | 1.38633
-79.522156 | -76.256642 | 1.391334
-79.550365 | -67.30068 | 1.396339
-80.532945 | -68.423668 | 1.401344
-80.928931 | -104.49938 | 1.406349
-80.886837 | -63.028566 | 1.411354
-80.890149 | -97.597616 | 1.416358
-81.161141 | -130.457918 | 1.421363
-80.975757 | -136.412025 | 1.426368
-81.178485 | -106.254052 | 1.431373
-82.160402 | -102.293429 | 1.436378
-82.202704 | -81.132024 | 1.441382
-82.455173 | -100.780111 | 1.446387
-82.724421 | -126.320267 | 1.451392
-82.96475 | -109.16532 | 1.456397
-82.908221 | -113.656538 | 1.461402
-82.821339 | -106.972675 | 1.466406
-84.002126 | -66.144428 | 1.471411
-84.193431 | -87.031349 | 1.476416
-84.388032 | -73.144018 | 1.481421
-84.264056 | -143.745331 | 1.486426
-84.209427 | -115.902985 | 1.49143
-84.406837 | -109.538833 | 1.496435
-84.781303 | -65.093625 | 1.50144
-85.891692 | -93.426684 | 1.506445
-85.998647 | -98.071229 | 1.51145
-86.344317 | -120.537713 | 1.516454
-86.446506 | -123.150192 | 1.521459
-85.943037 | -105.002739 | 1.526464
-86.428683 | -135.560468 | 1.531469
-86.687896 | -89.523733 | 1.536474
-87.446905 | -64.889361 | 1.541478
-87.939847 | -90.971131 | 1.546483
-88.137123 | -62.034906 | 1.551488
-88.028472 | -124.497463 | 1.556493
-87.91219 | -117.415896 | 1.561498
-88.029906 | -119.820271 | 1.566502
-88.46985 | -58.273433 | 1.571507
-89.184695 | -94.251556 | 1.576512
-89.599451 | -49.793997 | 1.581517
-89.601109 | -128.694333 | 1.586522
-89.761507 | -77.197317 | 1.591526
-89.666016 | -95.93512 | 1.596531
-89.793556 | -108.097393 | 1.601536
-90.031749 | -102.940868 | 1.606541
-91.047274 | -46.301668 | 1.611546
-91.247937 | -100.535498 | 1.61655
-91.474854 | -94.36566 | 1.621555
-91.752345 | -95.09432 | 1.62656
-91.599182 | -42.676465 | 1.631565
-91.533105 | -84.587444 | 1.63657
-92.139117 | -55.932829 | 1.641574
-92.951434 | -107.945933 | 1.646579
-93.41282 | -35.818182 | 1.651584
-93.597614 | -70.128354 | 1.656589
-93.451125 | -97.21921 | 1.661594
-93.455745 | -77.696153 | 1.666598
-93.425621 | -89.906681 | 1.671603
-93.100551 | -79.025318 | 1.676608
-94.022502 | -86.470717 | 1.681613
-94.366718 | -86.568895 | 1.686618
-94.553281 | -76.344357 | 1.691622
-94.631689 | -72.863544 | 1.696627
-94.597943 | -78.974613 | 1.701632
-94.674152 | -58.616229 | 1.706637
-95.306393 | -100.11012 | 1.711642
-96.27758 | -102.253281 | 1.716646
-96.721116 | -123.469679 | 1.721651
-96.623888 | -178.404638 | 1.726656
-96.828957 | -115.099582 | 1.731661
-96.602746 | -146.891909 | 1.736666
-96.68186 | -88.302461 | 1.74167
-97.332189 | -137.518159 | 1.746675
-98.096518 | -74.448581 | 1.75168
-98.307401 | -77.637846 | 1.756685
-98.561995 | -56.208101 | 1.76169
-98.202221 | -112.240258 | 1.766694
-97.979063 | -97.260672 | 1.771699
-98.730622 | -81.372695 | 1.776704
-99.723653 | -78.425348 | 1.781709
-99.734602 | -85.132794 | 1.786714
-99.930182 | -98.494351 | 1.791718
-99.797859 | -119.480295 | 1.796723
-99.75881 | -95.496866 | 1.801728
-100.052758 | -96.423829 | 1.806733
-100.435609 | -130.469976 | 1.811738
-101.156119 | -83.885326 | 1.816742
-101.327933 | -113.929032 | 1.821747
-101.339661 | -137.921158 | 1.826752
-101.701856 | -81.685281 | 1.831757
-101.626895 | -101.840267 | 1.836762
-101.637234 | -117.902093 | 1.841766
-102.501768 | -138.582905 | 1.846771
-103.333129 | -51.497219 | 1.851776
-103.028118 | -84.330476 | 1.856781
-103.21748 | -71.258141 | 1.861786
-103.530897 | -141.725573 | 1.86679
-103.499245 | -111.029274 | 1.871795
-103.807181 | -101.987695 | 1.8768
-104.63813 | -98.479882 | 1.881805
-104.794829 | -167.368426 | 1.88681
-105.173285 | -70.253808 | 1.891814
-105.145003 | -77.176616 | 1.896819
-104.975963 | -100.207333 | 1.901824
-105.065124 | -61.339933 | 1.906829
-105.207639 | -68.007108 | 1.911834
-105.815595 | -116.625712 | 1.916838
-106.387847 | -97.132263 | 1.921843
-106.299675 | -67.876703 | 1.926848
-106.908481 | -85.992219 | 1.931853
-106.840169 | -106.958577 | 1.936858
-106.646786 | -114.541975 | 1.941862
-107.4959 | -126.890054 | 1.946867
-108.190473 | -119.356934 | 1.951872
-108.114439 | -116.533453 | 1.956877
-108.328887 | -111.384177 | 1.961882
-108.31056 | -107.119566 | 1.966886
-108.175905 | -152.915165 | 1.971891
-108.078232 | -187.921756 | 1.976896
-109.090969 | -129.65662 | 1.981901
-109.430847 | -116.538217 | 1.986906
-110.084223 | -147.857939 | 1.99191
-110.103518 | -115.11253 | 1.996915
-110.0282 | -114.609976 | 2.006912
-110.410544 | -128.542535 | 2.016909
-111.177237 | -94.915727 | 2.026906
-110.523005 | -91.451325 | 2.036902
-110.381264 | -115.114113 | 2.046899
-110.234673 | -85.024678 | 2.056896
-110.146693 | -130.864768 | 2.066893
-110.536906 | -137.261255 | 2.07689
-110.048095 | -132.931765 | 2.086886
-109.000529 | -126.329971 | 2.096883
-108.960003 | -126.546334 | 2.10688
-108.092182 | -94.030723 | 2.116877
-107.469771 | -115.804523 | 2.126874
-107.133859 | -105.523457 | 2.13687
-107.050652 | -109.825135 | 2.146867
-105.726068 | -137.311398 | 2.156864
-105.780652 | -130.983051 | 2.166861
-105.794753 | -112.450347 | 2.176858
-104.388444 | -112.677551 | 2.186854
-104.141914 | -126.599005 | 2.196851
-104.168234 | -140.640549 | 2.206848
-103.206966 | -140.73152 | 2.216845
-102.62954 | -154.347024 | 2.226842
-102.815564 | -142.277301 | 2.236838
-101.279574 | -138.879156 | 2.246835
-100.87166 | -134.117659 | 2.256832
-100.796325 | -120.499029 | 2.266829
-100.240562 | -119.040582 | 2.276826
-99.300099 | -136.635836 | 2.286822
-99.115687 | -122.846979 | 2.296819
-99.067192 | -132.839177 | 2.306816
-97.831066 | -117.539703 | 2.316813
-97.645915 | -90.516249 | 2.32681
-97.204663 | -121.193525 | 2.336806
-96.337753 | -115.96166 | 2.346803
-95.866463 | -124.454358 | 2.3568
-95.551857 | -112.130629 | 2.366797
-95.022122 | -127.360424 | 2.376794
-94.452974 | -120.204909 | 2.38679
-94.507925 | -92.497132 | 2.396787
-93.907646 | -104.490721 | 2.406784
-92.819485 | -79.372516 | 2.416781
-92.454606 | -94.755476 | 2.426778
-92.335486 | -82.982745 | 2.436774
-91.254364 | -172.08898 | 2.446771
-91.133969 | -108.599104 | 2.456768
-90.925147 | -143.684697 | 2.466765
-89.784574 | -104.329662 | 2.476762
-89.185008 | -85.984743 | 2.486758
-89.039105 | -100.282621 | 2.496755
-89.086691 | -93.7528 | 2.506752
-88.428071 | -81.127102 | 2.516749
-88.057208 | -115.24424 | 2.526746
-87.602497 | -90.543002 | 2.536742
-86.397683 | -74.2158 | 2.546739
-86.220764 | -63.886035 | 2.556736
-85.693253 | -102.12337 | 2.566733
-84.680162 | -78.407437 | 2.57673
-84.832364 | -86.098489 | 2.586726
-84.475374 | -98.017605 | 2.596723
-83.415317 | -89.99421 | 2.60672
-83.382857 | -90.615326 | 2.616717
-82.743212 | -90.404174 | 2.626714
-82.035906 | -123.402571 | 2.63671
-81.464281 | -91.407043 | 2.646707
-81.534092 | -141.474705 | 2.656704
-80.315742 | -109.269851 | 2.666701
-79.337781 | -111.198333 | 2.676698
-79.594131 | -67.547136 | 2.686694
-79.250305 | -112.447464 | 2.696691
-78.560516 | -121.006981 | 2.706688
-78.420401 | -123.086322 | 2.716685
-77.982877 | -89.013626 | 2.726682
-76.955475 | -98.490893 | 2.736678
-76.39373 | -82.374101 | 2.746675
-76.238952 | -122.533482 | 2.756672
-75.519987 | -113.591239 | 2.766669
-74.771094 | -82.260759 | 2.776666
-74.608279 | -82.514531 | 2.786662
-74.118486 | -133.567871 | 2.796659
-73.193802 | -127.335525 | 2.806656
-72.593077 | -98.403066 | 2.816653
-73.318609 | -87.389966 | 2.82665
-72.006609 | -108.763812 | 2.836646
-71.252472 | -88.633617 | 2.846643
-70.84287 | -113.600013 | 2.85664
-70.422542 | -124.11319 | 2.866637
-69.385293 | -129.928401 | 2.876634
-69.77774 | -55.897295 | 2.88663
-69.403707 | -120.353669 | 2.896627
-68.624582 | -31.817227 | 2.906624
-68.33874 | -62.446945 | 2.916621
-68.03796 | -127.491736 | 2.926618
-66.74721 | -68.024837 | 2.936614
-66.019373 | -78.632089 | 2.946611
-65.708383 | -57.755456 | 2.956608
-65.430446 | -95.305565 | 2.966605
-64.479528 | -74.624699 | 2.976602
-64.471457 | -80.328669 | 2.986598
-64.5614 | -70.324476 | 2.996595
-63.331875 | -75.994869 | 3.006592
-62.636439 | -98.40173 | 3.016589
-62.74925 | -73.323205 | 3.026586
-61.954765 | -125.691413 | 3.036582
-61.122518 | -113.322359 | 3.046579
-60.863064 | -126.840496 | 3.056576
-61.321893 | -94.529702 | 3.066573
-60.232087 | -90.383928 | 3.07657
-59.877858 | -101.48771 | 3.086566
-59.384085 | -55.622617 | 3.096563
-58.614375 | -95.766498 | 3.10656
-58.202056 | -104.648305 | 3.116557
-58.056407 | -81.074131 | 3.126554
-56.87915 | -74.10451 | 3.13655
-56.559132 | -87.641178 | 3.146547
-56.42498 | -126.979788 | 3.156544
-55.427859 | -112.21779 | 3.166541
-55.002893 | -105.832514 | 3.176538
-55.185237 | -119.011904 | 3.186534
-53.603195 | -113.998592 | 3.196531
-53.051338 | -101.136518 | 3.206528
-53.354671 | -81.293657 | 3.216525
-52.596527 | -86.6162 | 3.226522
-51.993993 | -97.999526 | 3.236518
-51.501932 | -103.03707 | 3.246515
-51.071054 | -111.110088 | 3.256512
-50.141123 | -99.178087 | 3.266509
-49.67999 | -120.698787 | 3.276506
-49.552554 | -113.000829 | 3.286502
-48.324914 | -100.549031 | 3.296499
-47.879695 | -69.329179 | 3.306496
-48.001464 | -101.25948 | 3.316493
-48.02475 | -118.559774 | 3.32649
-46.561209 | -111.677654 | 3.336486
-46.143212 | -115.878083 | 3.346483
-46.62757 | -88.853432 | 3.35648
-45.612261 | -91.200406 | 3.366477
-44.778664 | -118.332545 | 3.376474
-44.829969 | -113.634111 | 3.38647
-43.873076 | -74.018998 | 3.396467
-42.908968 | -69.834692 | 3.406464
-42.865343 | -71.273667 | 3.416461
-42.784417 | -71.502372 | 3.426458
-41.991807 | -80.907673 | 3.436454
-41.431956 | -48.704782 | 3.446451
-41.306512 | -114.306791 | 3.456448
-40.141274 | -104.686441 | 3.466445
-39.972055 | -89.060354 | 3.476442
-39.986497 | -101.069431 | 3.486438
-38.956226 | -98.330631 | 3.496435
-38.179657 | -100.400952 | 3.506432
-38.299399 | -98.532168 | 3.516429
-37.369072 | -103.703693 | 3.526426
-36.187981 | -92.662876 | 3.536422
-36.017634 | -93.529759 | 3.546419
-36.028983 | -94.341084 | 3.556416
-35.594271 | -104.858598 | 3.566413
-34.840322 | -71.493376 | 3.57641
-34.83225 | -77.197347 | 3.586406
-34.1453 | -88.606438 | 3.596403
-33.227232 | -99.27174 | 3.6064
-32.869003 | -110.987537 | 3.616397
-32.760926 | -83.940439 | 3.626394
-31.753701 | -109.293109 | 3.63639
-31.407097 | -88.223708 | 3.646387
-31.639726 | -48.855652 | 3.656384
-30.495451 | -64.680435 | 3.666381
-29.929396 | -99.264405 | 3.676378
-29.637858 | -85.711833 | 3.686374
-28.71377 | -81.922453 | 3.696371
-27.808254 | -93.398346 | 3.706368
-27.985252 | -70.336334 | 3.716365
-27.171226 | -85.856511 | 3.726362
-25.991234 | -76.851424 | 3.736358
-25.978755 | -102.714401 | 3.746355
-26.087013 | -71.121673 | 3.756352
-25.682166 | -68.802435 | 3.766349
-24.649357 | -74.412463 | 3.776346
-24.65207 | -67.489143 | 3.786342
-24.465264 | -63.881566 | 3.796339
-23.281898 | -116.775769 | 3.806336
-23.03054 | -86.921891 | 3.816333
-22.781406 | -107.156057 | 3.82633
-21.651227 | -96.099593 | 3.836326
-21.052143 | -59.632776 | 3.846323
-20.956128 | -82.059883 | 3.85632
-20.3282 | -89.785857 | 3.866317
-19.4008 | -62.581974 | 3.876314
-19.062767 | -67.979588 | 3.88631
-19.140839 | -76.711417 | 3.896307
-18.587283 | -97.649481 | 3.906304
-17.573227 | -97.348971 | 3.916301
-17.329075 | -65.253128 | 3.926298
-16.973818 | -102.826819 | 3.936294
-16.241768 | -74.545151 | 3.946291
-16.126176 | -25.3065 | 3.956288
-15.779439 | -60.434263 | 3.966285
-14.994394 | -41.738573 | 3.976282
-14.877021 | -45.439829 | 3.986278
-14.46635 | -78.143764 | 3.996275
-13.027096 | -32.160296 | 4.006272
-13.016502 | -67.185304 | 4.016269
-12.6563 | -67.702974 | 4.026266
-11.784268 | -26.636434 | 4.036262
-11.760774 | -44.765517 | 4.046259
-11.575506 | -42.582747 | 4.056256
-10.218796 | -41.165257 | 4.066253
-10.272588 | -13.457786 | 4.07625
-9.70129 | -13.429134 | 4.086246
-9.148719 | 21.423098 | 4.096243
-8.825238 | 39.445468 | 4.10624
-8.266808 | 14.23001 | 4.116237
-7.08531 | 64.568278 | 4.126234
-6.867799 | 70.609858 | 4.13623
-6.589258 | 53.013627 | 4.146227
-5.914904 | 109.615353 | 4.156224
-5.670252 | 99.359555 | 4.166221
-5.711581 | 94.892342 | 4.176218
-4.428546 | 140.109337 | 4.186214
-4.25675 | 136.798668 | 4.196211
-3.859184 | 160.296023 | 4.206208
-3.126478 | 143.986258 | 4.216205
-2.860353 | 204.174308 | 4.226202
-2.070011 | 168.096363 | 4.236198
-1.729809 | 202.606428 | 4.246195
-1.566489 | 216.198316 | 4.256192
-0.848048 | 218.625396 | 4.266189
-0.180129 | 249.166679 | 4.276186
0 | 240.756505 | 4.28119
0.572115 | 239.158018 | 4.286195
1.142246 | 334.356673 | 4.2912
2.855303 | 335.256486 | 4.296205
4.426842 | 399.036078 | 4.30121
6.157764 | 516.046068 | 4.306214
8.498384 | 604.196942 | 4.311219
11.465146 | 634.810379 | 4.316224
14.172935 | 788.533399 | 4.321229
16.880586 | 955.068504 | 4.326234
19.761747 | 1065.221176 | 4.331238
23.868148 | 1207.333794 | 4.336243
27.543874 | 1355.882617 | 4.341248
31.016512 | 1542.3189 | 4.346253
35.048352 | 1674.491354 | 4.351258
39.373453 | 1761.021908 | 4.356262
43.622061 | 1991.96261 | 4.361267
47.612294 | 2220.543114 | 4.366272
51.80326 | 2426.28682 | 4.371277
56.205359 | 2582.7529 | 4.376282
60.076245 | 2786.35912 | 4.381286
64.210048 | 2953.890278 | 4.386291
68.296686 | 3206.240494 | 4.391296
72.947512 | 3323.383733 | 4.396301
76.94781 | 3615.216047 | 4.401306
81.058258 | 3789.468909 | 4.40631
85.300137 | 4049.708146 | 4.411315
89.392444 | 4198.140196 | 4.41632
93.573354 | 4445.181319 | 4.421325
97.344469 | 4659.605765 | 4.42633
101.181704 | 4910.211762 | 4.431334
105.073396 | 5123.99161 | 4.436339
108.832867 | 5332.52508 | 4.441344
111.989398 | 5573.987255 | 4.446349
115.716466 | 5823.005096 | 4.451354
119.972846 | 5944.140661 | 4.456358
122.973759 | 6215.347201 | 4.461363
126.365542 | 6395.117979 | 4.466368
129.441953 | 6675.863213 | 4.471373
133.209776 | 6852.673865 | 4.476378
135.979836 | 7098.329937 | 4.481382
139.318427 | 7363.542372 | 4.486387
142.083329 | 7541.678583 | 4.491392
145.247206 | 7705.660182 | 4.496397
148.025221 | 7923.454407 | 4.501402
151.418953 | 8146.960264 | 4.506406
153.996906 | 8343.054952 | 4.511411
157.804666 | 8545.080727 | 4.516416
160.789907 | 8783.358476 | 4.521421
163.252821 | 8958.745033 | 4.526426
165.916596 | 9171.495418 | 4.53143
169.461691 | 9314.214047 | 4.536435
172.118433 | 9599.783719 | 4.54144
174.895945 | 9813.519501 | 4.546445
177.735381 | 10031.31 | 4.55145
181.12102 | 10173.06 | 4.556454
183.256624 | 10395.94 | 4.561459
185.769117 | 10635.19 | 4.566464
187.899335 | 10875.97 | 4.571469
191.235672 | 10992.32 | 4.576474
194.075049 | 11235.94 | 4.581478
196.900341 | 11429.54 | 4.586483
199.132356 | 11654.84 | 4.591488
202.621634 | 11805.71767 | 4.596493
204.573711 | 12069.75 | 4.601498
206.913818 | 12322.49 | 4.606502
209.438191 | 12542.01 | 4.611507
212.58802 | 12661.46 | 4.616512
215.021184 | 12886.91 | 4.621517
217.569061 | 13096.87 | 4.626522
219.930671 | 13333.33 | 4.631526
222.98395 | 13445.5 | 4.636531
225.405656 | 13666.48 | 4.641536
227.625079 | 13956.48 | 4.646541
229.817666 | 14168.79 | 4.651546
233.070032 | 14270.12 | 4.65655
235.327134 | 14507.02 | 4.661555
237.434731 | 14803.77 | 4.66656
239.758409 | 14926.54 | 4.671565
242.403408 | 15102.91 | 4.67657
245.089629 | 15346.61 | 4.681574
247.200475 | 15563.22 | 4.686579
249.13657 | 15800.63031 | 4.691584
252.347752 | 15898.10929 | 4.696589
254.439512 | 16135.88 | 4.701594
257.180625 | 16359.02 | 4.706598
259.252207 | 16563.65 | 4.711603
262.415204 | 16691.86 | 4.716608
264.57485 | 16967.25 | 4.721613
266.302113 | 17189.89 | 4.726618
268.205941 | 17376.26 | 4.731622
270.801093 | 17493.46 | 4.736627
273.41166 | 17714.81 | 4.741632
275.246209 | 17980.95 | 4.746637
277.219196 | 18242.17 | 4.751642
279.977267 | 18336.94 | 4.756646
282.221592 | 18589.74 | 4.761651
284.426709 | 18861.26 | 4.766656
286.273029 | 19026.09 | 4.771661
289.268425 | 19165.96 | 4.776666
291.512921 | 19406.35 | 4.78167
293.374358 | 19617.77 | 4.786675
295.27398 | 19872.71 | 4.79168
298.094636 | 19967.06 | 4.796685
299.988733 | 20154.87263 | 4.80169
301.708325 | 20389.94 | 4.806694
303.686833 | 20650.76 | 4.811699
306.476099 | 20794.15 | 4.816704
308.530365 | 21053.73 | 4.821709
309.975441 | 21305.16 | 4.826714
312.154903 | 21522.79 | 4.831718
315.017032 | 21557.93424 | 4.836723
316.636707 | 21803.82 | 4.841728
318.677088 | 22096.37 | 4.846733
321.140664 | 22256.55 | 4.851738
323.734503 | 22361.76 | 4.856742
325.814753 | 22624.39 | 4.861747
327.354307 | 22835.92 | 4.866752
329.5341 | 23086.93 | 4.871757
332.146172 | 23196 | 4.876762
334.08476 | 23396.63 | 4.881766
335.691185 | 23670.4 | 4.886771
337.825016 | 23868.93 | 4.891776
340.439315 | 23968.24 | 4.896781
342.401926 | 24191.65277 | 4.901786
344.110089 | 24452.17224 | 4.90679
346.125555 | 24697.75 | 4.911795
349.08479 | 24833.16694 | 4.9168
350.875489 | 25032.83 | 4.921805
352.827053 | 25269.68 | 4.92681
354.476744 | 25532.87 | 4.931814
357.225413 | 25606.09 | 4.936819
358.943723 | 25830.6 | 4.941824
360.927224 | 26057.68 | 4.946829
362.589116 | 26287.3 | 4.951834
365.524325 | 26369.83 | 4.956838
367.136769 | 26681.8657 | 4.961843
368.77489 | 26915.77 | 4.966848
370.540762 | 27119.92 | 4.971853
373.349267 | 27247.46 | 4.976858
375.170279 | 27501.04 | 4.981862
376.401283 | 27741.38 | 4.986867
378.680485 | 27945.38 | 4.991872
380.942059 | 28045.01 | 4.996877
382.95794 | 28301.59 | 5.001882
384.329182 | 28513.4 | 5.006886
386.277073 | 28728.7 | 5.011891
389.193704 | 28859.47 | 5.016896
390.412448 | 29131.96198 | 5.021901
392.140927 | 29352.21 | 5.026906
393.670855 | 29567.85 | 5.03191
396.360369 | 29654.73 | 5.036915
398.03407 | 29885.58 | 5.04192
399.397829 | 30173.3 | 5.046925
401.298997 | 30327.17 | 5.05193
403.917715 | 30440.33 | 5.056934
405.683351 | 30687.64 | 5.061939
406.860425 | 30954.26 | 5.066944
409.128471 | 31126.94 | 5.071949
411.521655 | 31220.43 | 5.076954
413.073935 | 31518.28 | 5.081958
414.833655 | 31747.08 | 5.086963
416.6692 | 31951.64 | 5.091968
419.63771 | 32057.78 | 5.096973
421.395359 | 32265.42 | 5.101978
423.119759 | 32514.58 | 5.106982
424.512086 | 32746.75 | 5.111987
427.203867 | 32853.99 | 5.116992
428.480413 | 33109.61 | 5.121997
430.232249 | 33361.01 | 5.127002
431.756271 | 33535.96 | 5.132006
434.570202 | 33667.38 | 5.137011
435.981575 | 33904.03 | 5.142016
437.843246 | 34117.75 | 5.147021
439.296059 | 34402.83 | 5.152026
441.31007 | 34483.62 | 5.15703
443.273385 | 34717.66 | 5.162035
444.593695 | 34986.7 | 5.16704
446.051115 | 35207.68 | 5.172045
448.299152 | 35341.92 | 5.17705
450.113778 | 35548.74 | 5.182054
451.763349 | 35804.66 | 5.187059
453.224969 | 35966.41735 | 5.192064
455.612711 | 36083.73 | 5.197069
457.090391 | 36390.38 | 5.202074
458.76801 | 36614.14 | 5.207078
460.045972 | 36828.46062 | 5.212083
462.774836 | 36912.09 | 5.217088
464.537237 | 37079.46 | 5.222093
465.922814 | 37368.23181 | 5.227098
467.885769 | 37574.61 | 5.232102
470.593696 | 37636.88 | 5.237107
471.748074 | 37919.63 | 5.242112
473.173168 | 38214.5 | 5.247117
474.833237 | 38406.93 | 5.252122
477.394965 | 38493.87 | 5.257126
478.748356 | 38768.42 | 5.262131
480.157141 | 38933.66251 | 5.267136
482.070022 | 39144.75 | 5.272141
484.870236 | 39296.34 | 5.277146
486.371223 | 39556.80194 | 5.28215
487.636626 | 39829.14 | 5.287155
488.66511 | 40015.67 | 5.29216
491.36577 | 40108.27 | 5.297165
493.045753 | 40401.86 | 5.30217
494.803414 | 40584.71 | 5.307174
496.636653 | 40791.75 | 5.312179
498.743498 | 40866.42 | 5.317184
500.37893 | 41144.36 | 5.322189
501.607097 | 41373.77 | 5.327194
503.637398 | 41624.12 | 5.332198
506.037414 | 41715.79 | 5.337203
507.610614 | 41923.53 | 5.342208
509.160917 | 42190.1 | 5.347213
510.495504 | 42425.4 | 5.352218
512.64359 | 42478.48 | 5.357222
514.483444 | 42770.41 | 5.362227
515.927288 | 43021.14 | 5.367232
517.58287 | 43208.1 | 5.372237
519.890133 | 43285.35588 | 5.377242
521.542639 | 43521.58 | 5.382246
523.069611 | 43783.48 | 5.387251
524.737211 | 44012.17 | 5.392256
527.463536 | 44107.41 | 5.397261
529.007136 | 44392.52 | 5.402266
530.042828 | 44646.44 | 5.40727
531.842741 | 44810.77 | 5.412275
534.08859 | 44916.75 | 5.41728
536.019323 | 45171.41 | 5.422285
537.350904 | 45352.17 | 5.42729
538.768005 | 45610.66 | 5.432294
541.524401 | 45706.1 | 5.437299
543.115592 | 45966.78 | 5.442304
544.277215 | 46217.61 | 5.447309
545.743392 | 46438.43 | 5.452314
548.065237 | 46541.34 | 5.457318
549.787817 | 46799.74 | 5.462323
551.426967 | 46999.75 | 5.467328
552.768395 | 47222.03608 | 5.472333
555.31928 | 47272.97 | 5.477338
556.629997 | 47590.73 | 5.482342
558.000857 | 47797.14 | 5.487347
559.352485 | 48120.6 | 5.492352
561.672939 | 48186.87 | 5.497357
563.152112 | 48422.96 | 5.502362
564.686394 | 48562.75 | 5.507366
566.030863 | 48767.54 | 5.512371
568.529199 | 48919.25075 | 5.517376
570.330614 | 49159.32 | 5.522381
571.572852 | 49461.65 | 5.527386
573.635436 | 49614.31 | 5.53239
575.62722 | 49742.77 | 5.537395
576.957659 | 49974.44153 | 5.5424
578.321664 | 50207.93 | 5.547405
580.396937 | 50413.72629 | 5.55241
582.827469 | 50503.17 | 5.557414
584.714236 | 50727.95819 | 5.562419
585.452457 | 51029.64 | 5.567424
587.155036 | 51278.3 | 5.572429
589.53047 | 51357.99 | 5.577434
590.945547 | 51596.36 | 5.582438
592.061804 | 51837.87 | 5.587443
593.824581 | 52031.55418 | 5.592448
596.264855 | 52137.9 | 5.597453
597.601501 | 52409.27 | 5.602458
599.267788 | 52684.22 | 5.607462
600.540612 | 52894.13293 | 5.612467
602.888479 | 52951.65 | 5.617472
604.290688 | 53169.06 | 5.622477
605.48583 | 53408.52 | 5.627482
607.567332 | 53652.4 | 5.632486
609.996242 | 53716.61 | 5.637491
611.25485 | 53949.54 | 5.642496
612.52115 | 54219.11 | 5.647501
614.004154 | 54435.28 | 5.652506
616.400738 | 54608.42 | 5.65751
617.557729 | 54823.07 | 5.662515
619.109629 | 55002.37 | 5.66752
620.85163 | 55212.36 | 5.672525
623.531099 | 55341.85 | 5.67753
624.827608 | 55583.94 | 5.682534
625.842135 | 55853.8 | 5.687539
627.663173 | 56073.95 | 5.692544
629.762798 | 56207.69 | 5.697549
630.779501 | 56500.97 | 5.702554
632.261252 | 56617.59 | 5.707558
634.010035 | 56818.21815 | 5.712563
636.936153 | 56926.06 | 5.717568
638.075416 | 57211.77 | 5.722573
639.226492 | 57445.57 | 5.727578
640.475351 | 57654.49 | 5.732582
642.875832 | 57738.47 | 5.737587
644.361326 | 58005.35 | 5.742592
645.172368 | 58289.14 | 5.747597
647.031706 | 58432.52 | 5.752602
650.064036 | 58545.22 | 5.757606
650.84304 | 58830.85 | 5.762611
652.167697 | 59036.91 | 5.767616
653.743805 | 59293.8 | 5.772621
656.16853 | 59406.88 | 5.777626
657.696685 | 59653.81 | 5.78263
658.859005 | 59830.80525 | 5.787635
660.591422 | 60073.4 | 5.79264
663.021902 | 60118.27 | 5.797645
664.586185 | 60412.84 | 5.80265
665.83432 | 60631.96 | 5.807654
667.437033 | 60871.95 | 5.812659
669.566543 | 60984.11 | 5.817664
670.798462 | 61192.04 | 5.822669
672.301421 | 61464.64 | 5.827674
673.851349 | 61646.82 | 5.832678
676.206359 | 61769.91 | 5.837683
677.759348 | 61969.8 | 5.842688
678.956132 | 62268.56 | 5.847693
680.587398 | 62502.84707 | 5.852698
682.723415 | 62608.29 | 5.857702
683.91257 | 62862.0559 | 5.862707
685.089997 | 63029.9 | 5.867712
686.824068 | 63255.81 | 5.872717
689.45201 | 63294.72 | 5.877722
691.007483 | 63561.61 | 5.882726
692.465287 | 63869.88 | 5.887731
693.97128 | 64039.66 | 5.892736
695.850246 | 64198.33 | 5.897741
697.550107 | 64473.94 | 5.902746
698.780747 | 64676.39 | 5.90775
700.346758 | 64843.71099 | 5.912755
703.026142 | 64906.03 | 5.91776
704.672669 | 65185.32649 | 5.922765
705.67449 | 65508.2 | 5.92777
706.922862 | 65732.02 | 5.932774
709.22059 | 65797.92 | 5.937779
710.805426 | 66066.25 | 5.942784
712.134131 | 66298 | 5.947789
713.599896 | 66482.26 | 5.952794
716.019062 | 66542.82059 | 5.957798
717.247561 | 66828.77 | 5.962803
718.953784 | 67047.99 | 5.967808
720.186535 | 67278.55 | 5.972813
722.606066 | 67370.07 | 5.977818
723.951735 | 67697.74 | 5.982822
725.049572 | 67888.63 | 5.987827
726.834311 | 68100.29 | 5.992832
729.383153 | 68110.11387 | 5.997837
731.026393 | 68387.6 | 6.002842
732.261752 | 68647.29 | 6.007846
733.516612 | 68866.65 | 6.012851
735.730755 | 68985.73 | 6.017856
736.778622 | 69255.86 | 6.022861
737.790934 | 69577.74 | 6.027866
739.382798 | 69763.6 | 6.03287
741.768745 | 69766.35 | 6.037875
743.151972 | 70037.2 | 6.04288
744.525333 | 70285.65 | 6.047885
745.737102 | 70505.44 | 6.05289
748.234676 | 70524.24 | 6.057894
749.392121 | 70882.94 | 6.062899
750.45163 | 71080.79 | 6.067904
752.291972 | 71304.67 | 6.072909
754.642852 | 71373.41 | 6.077914
756.070157 | 71557.09 | 6.082918
757.73006 | 71856.38 | 6.087923
759.507547 | 72079.67 | 6.092928
761.508323 | 72173.77 | 6.097933
762.750118 | 72462.6 | 6.102938
763.968056 | 72672.02 | 6.107942
765.649891 | 72876.81 | 6.112947
768.067849 | 73000.11 | 6.117952
769.526032 | 73230.43 | 6.122957
770.796965 | 73518.65 | 6.127962
772.013435 | 73743.34 | 6.132966
774.503676 | 73822.02085 | 6.137971
775.42623 | 74067.58 | 6.142976
776.586937 | 74308.38 | 6.147981
778.168328 | 74463.51 | 6.152986
780.719023 | 74578.83 | 6.15799
782.109689 | 74854.4 | 6.162995
783.133473 | 75142.5 | 6.168
784.205931 | 75374.78 | 6.173005
786.473226 | 75457.19 | 6.17801
787.454983 | 75737.37 | 6.183014
788.445289 | 75948.29 | 6.188019
789.985463 | 76100.58 | 6.193024
792.647401 | 76168.22 | 6.198029
793.599137 | 76459.2 | 6.203034
794.58021 | 76680.1054 | 6.208038
795.652532 | 76967.18 | 6.213043
797.835338 | 77034.76 | 6.218048
799.333831 | 77276.9 | 6.223053
800.42534 | 77515.90503 | 6.228058
802.179166 | 77648.18 | 6.233062
804.663848 | 77802.64395 | 6.238067
805.847741 | 78043.25 | 6.243072
807.739557 | 78218.6725 | 6.248077
809.10175 | 78507.1 | 6.253082
811.403003 | 78625.16 | 6.258086
812.615506 | 78878.6 | 6.263091
813.939249 | 79125.69 | 6.268096
815.363399 | 79337.3 | 6.273101
817.480678 | 79401.03 | 6.278106
818.812958 | 79622.87 | 6.28311
820.151828 | 79908.46 | 6.288115
821.523069 | 80110.32 | 6.29312
824.201297 | 80213.6 | 6.298125
825.378305 | 80489.67 | 6.30313
826.515936 | 80738.45 | 6.308134
827.767006 | 80887.19 | 6.313139
830.331047 | 80972.99 | 6.318144
831.624318 | 81221.53 | 6.323149
833.200781 | 81485.05 | 6.328154
834.343238 | 81746.47 | 6.333158
836.46885 | 81869.48 | 6.338163
838.013699 | 82069.26 | 6.343168
838.943895 | 82344.4 | 6.348173
840.364612 | 82510.4 | 6.353178
842.470415 | 82620.17 | 6.358182
843.999256 | 82862.74144 | 6.363187
845.075913 | 83122.35 | 6.368192
846.722481 | 83332.7 | 6.373197
849.09797 | 83399.82 | 6.378202
850.392907 | 83670.98 | 6.383206
851.681311 | 83920.15 | 6.388211
853.097454 | 84127.92 | 6.393216
855.644979 | 84147.52 | 6.398221
857.06059 | 84467.13862 | 6.403226
858.045797 | 84704.99 | 6.40823
859.857361 | 84911.63 | 6.413235
862.076009 | 85021.38 | 6.41824
862.821849 | 85303.51 | 6.423245
864.183707 | 85510.29 | 6.42825
865.271156 | 85772.35 | 6.433254
867.847766 | 85852.46 | 6.438259
868.728814 | 86069.77 | 6.443264
869.83532 | 86306.98 | 6.448269
871.655691 | 86496.51 | 6.453274
874.211727 | 86629.59 | 6.458278
875.192911 | 86906.16 | 6.463283
876.005984 | 87165.05999 | 6.468288
877.462952 | 87375.28 | 6.473293
879.722204 | 87462.81 | 6.478298
881.493792 | 87658.47 | 6.483302
882.299635 | 87894.56 | 6.488307
883.699223 | 88125.79 | 6.493312
886.105912 | 88229.78 | 6.498317
887.323793 | 88452.5 | 6.503322
888.144347 | 88803.09107 | 6.508326
889.866026 | 88987.97 | 6.513331
892.144254 | 89038.63 | 6.518336
893.576446 | 89248.66 | 6.523341
895.156876 | 89440.11 | 6.528346
896.616975 | 89703.92 | 6.53335
899.06009 | 89767.77 | 6.538355
900.336013 | 90058.74 | 6.54336
900.717936 | 90366.89 | 6.548365
902.276629 | 90537.97 | 6.55337
904.317503 | 90646.36 | 6.558374
905.782984 | 90901.01 | 6.563379
907.077127 | 91133.09 | 6.568384
908.748515 | 91318.61 | 6.573389
910.528347 | 91448.47 | 6.578394
911.929053 | 91695.2 | 6.583398
913.35579 | 91944.57 | 6.588403
914.840532 | 92174.15 | 6.593408
916.728396 | 92278.51853 | 6.598413
917.726623 | 92513.55231 | 6.603418
919.639821 | 92736.9 | 6.608422
920.832984 | 92928.27533 | 6.613427
922.994734 | 93035.21 | 6.618432
924.185644 | 93326.83 | 6.623437
925.279955 | 93578.14 | 6.628442
926.594069 | 93729.75 | 6.633446
928.847995 | 93782.46 | 6.638451
930.185519 | 94083.62 | 6.643456
931.244744 | 94360.82 | 6.648461
932.441988 | 94551.59 | 6.653466
934.469538 | 94634.11 | 6.65847
936.091748 | 94931.52 | 6.663475
937.109953 | 95175.94 | 6.66848
938.563723 | 95322.21 | 6.673485
940.61693 | 95422.87 | 6.67849
941.934818 | 95666.58 | 6.683494
943.1293 | 95910.54 | 6.688499
944.655108 | 96087.97 | 6.693504
946.983524 | 96209.94 | 6.698509
948.378139 | 96524.75 | 6.703514
949.55783 | 96736.11 | 6.708518
950.90963 | 96958.43 | 6.713523
953.029265 | 97041.74 | 6.718528
954.351778 | 97302.78 | 6.723533
955.726191 | 97527.54 | 6.728538
957.157133 | 97728.85 | 6.733542
959.264103 | 97836.62 | 6.738547
960.922169 | 98126.51 | 6.743552
961.444258 | 98397.37 | 6.748557
962.890518 | 98616 | 6.753562
964.835442 | 98682.86 | 6.758566
966.313159 | 98911.47 | 6.763571
967.062582 | 99153.34 | 6.768576
969.041487 | 99313.73 | 6.773581
971.150949 | 99396.64 | 6.778586
972.38627 | 99664.04 | 6.78359
973.362584 | 99969.83 | 6.788595
974.669219 | 100154.5 | 6.7936
977.122868 | 100307.8 | 6.798605
978.205907 | 100473.2 | 6.80361
979.599938 | 100752.1 | 6.808614
980.709509 | 100927.7 | 6.813619
982.748146 | 101061.6 | 6.818624
984.210836 | 101323.2 | 6.823629
985.624446 | 101538.8 | 6.828634
986.569815 | 101748.2 | 6.833638
989.231414 | 101877.6 | 6.838643
990.120315 | 102150.2 | 6.843648
991.507988 | 102348.5 | 6.848653
992.786529 | 102536.6 | 6.853658
994.800096 | 102683.4 | 6.858662
995.897659 | 102907.4 | 6.863667
997.257803 | 103170.7 | 6.868672
998.518578 | 103344 | 6.873677
1001.474511 | 103432.6 | 6.878682
1002.720885 | 103723.2 | 6.883686
1003.804544 | 103925.7 | 6.888691
1005.379668 | 104133.7 | 6.893696
1007.661256 | 104260.4 | 6.898701
1008.518943 | 104548.1 | 6.903706
1009.57183 | 104762.6 | 6.90871
1011.127782 | 104964.5 | 6.913715
1013.20512 | 105029.7 | 6.91872
1014.526961 | 105333.2 | 6.923725
1015.852078 | 105561.9 | 6.92873
1017.066433 | 105762.3 | 6.933734
1019.487173 | 105853.4 | 6.938739
1020.673833 | 106110.7 | 6.943744
1022.01603 | 106353.7 | 6.948749
1023.279981 | 106609.9 | 6.953754
1025.117052 | 106664.1 | 6.958758
1026.272855 | 106935.7 | 6.963763
1027.751513 | 107181 | 6.968768
1029.009072 | 107369 | 6.973773
1031.270198 | 107410.9 | 6.978778
1032.748664 | 107715.4 | 6.983782
1034.013008 | 107964.9 | 6.988787
1034.978304 | 108146.6 | 6.993792
1037.642434 | 108273.8 | 6.998797
1039.137643 | 108509.4 | 7.003802
1040.006618 | 108742.3 | 7.008806
1041.129579 | 108956.4 | 7.013811
1043.670525 | 109020.6 | 7.018816
1045.042244 | 109329.8 | 7.023821
1045.61921 | 109606.2 | 7.028826
1047.352989 | 109787.3 | 7.03383
1049.360469 | 109875.4 | 7.038835
1050.41552 | 110107.8 | 7.04384
1051.943032 | 110373.2 | 7.048845
1053.348564 | 110600.4 | 7.05385
1055.622286 | 110640.1 | 7.058854
1056.375738 | 110924.4 | 7.063859
1057.585395 | 111167.4 | 7.068864
1059.6577 | 111347.8 | 7.073869
1061.869695 | 111439.1 | 7.078874
1063.195675 | 111719.8 | 7.083878
1064.047262 | 112021.2 | 7.088883
1065.522593 | 112187.5 | 7.093888
1067.022175 | 112294.7 | 7.098893
1068.558722 | 112509 | 7.103898
1069.492154 | 112753.4 | 7.108902
1070.966127 | 112972.5 | 7.113907
1073.197607 | 113067.8 | 7.118912
1074.404714 | 113340.8 | 7.123917
1075.330298 | 113578 | 7.128922
1076.987136 | 113720.6 | 7.133926
1079.235516 | 113845.3 | 7.138931
1080.406525 | 114150.1 | 7.143936
1081.762885 | 114365.5 | 7.148941
1083.043774 | 114545.4 | 7.153946
1085.398963 | 114661.7 | 7.15895
1086.805426 | 114917.5 | 7.163955
1087.779763 | 115159.8 | 7.16896
1089.271578 | 115413.1 | 7.173965
1091.669443 | 115505.3 | 7.17897
1092.561141 | 115749.7 | 7.183974
1093.520194 | 116014.6 | 7.188979
1095.013449 | 116202.7 | 7.193984
1096.907608 | 116291.4 | 7.198989
1098.108036 | 116503.3 | 7.203994
1099.089733 | 116793.7 | 7.208998
1100.492227 | 117006.5 | 7.214003
1102.721787 | 117077 | 7.219008
1103.981445 | 117374 | 7.224013
1104.872768 | 117587.8 | 7.229018
1106.538678 | 117795.1 | 7.234022
1108.792778 | 117877.4 | 7.239027
1109.939553 | 118114.1 | 7.244032
1111.155309 | 118337.2 | 7.249037
1112.59068 | 118555.7 | 7.254042
1115.115603 | 118663.6 | 7.259046
1116.113951 | 119009 | 7.264051
1117.177901 | 119197.9 | 7.269056
1118.237865 | 119391.7 | 7.274061
1120.377707 | 119504.4 | 7.279066
1121.672083 | 119753.7 | 7.28407
1122.753168 | 120005 | 7.289075
1124.080826 | 120152.2 | 7.29408
1125.935102 | 120278 | 7.299085
1128.122842 | 120458.1988 | 7.30409
1128.892974 | 120787.8 | 7.309094
1130.274214 | 121017.6 | 7.314099
1132.287481 | 121119.3 | 7.319104
1133.457676 | 121326.1 | 7.324109
1134.433818 | 121576.6 | 7.329114
1136.183405 | 121795.6 | 7.334118
1137.842987 | 121905.8 | 7.339123
1139.835022 | 122154 | 7.344128
1140.67966 | 122412.2 | 7.349133
1142.148656 | 122532.9 | 7.354138
1144.162992 | 122708.7 | 7.359142
1145.14098 | 122933 | 7.364147
1146.470866 | 123192.2 | 7.369152
1148.008773 | 123385.4 | 7.374157
1150.265357 | 123439.8 | 7.379162
1151.252772 | 123790.4 | 7.384166
1152.46414 | 124022 | 7.389171
1153.875375 | 124158 | 7.394176
1156.386373 | 124277.3 | 7.399181
1157.214414 | 124560.7 | 7.404186
1157.966044 | 124770.1 | 7.40919
1159.336957 | 125048 | 7.414195
1161.533337 | 125117.9 | 7.4192
1163.019599 | 125403.9 | 7.424205
1163.840723 | 125605.1 | 7.42921
1165.146193 | 125771.1 | 7.434214
1167.347241 | 125877 | 7.439219
1168.344723 | 126149.6 | 7.444224
1169.675591 | 126420.1 | 7.449229
1170.733656 | 126595.2 | 7.454234
1173.151098 | 126698.4 | 7.459238
1173.92445 | 126922.5 | 7.464243
1174.752214 | 127223.4 | 7.469248
1176.497822 | 127368.9 | 7.474253
1179.099724 | 127510.6 | 7.479258
1180.048869 | 127769.3 | 7.484262
1181.016504 | 128020.8 | 7.489267
1182.512428 | 128189.8 | 7.494272
1184.63247 | 128331.1 | 7.499277
1185.611149 | 128521.5 | 7.504282
1186.610623 | 128786.6 | 7.509286
1188.209193 | 129004.9 | 7.514291
1190.256836 | 129107.3 | 7.519296
1191.549819 | 129369.1 | 7.524301
1192.676338 | 129643.1 | 7.529306
1194.287834 | 129794.9 | 7.53431
1196.135475 | 129892.6 | 7.539315
1196.710012 | 130187.7 | 7.54432
1197.942078 | 130432.5 | 7.549325
1199.619012 | 130581.2 | 7.55433
1201.511556 | 130732.8 | 7.559334
1202.878858 | 130951 | 7.564339
1204.211811 | 131195.7 | 7.569344
1205.810711 | 131409.7 | 7.574349
1207.98275 | 131494.5 | 7.579354
1209.481465 | 131757.9 | 7.584358
1210.545366 | 132028.4 | 7.589363
1211.76221 | 132191 | 7.594368
1213.825454 | 132294.2 | 7.599373
1215.054954 | 132566.8 | 7.604378
1216.241343 | 132837.3 | 7.609382
1217.470593 | 133005.6 | 7.614387
1219.380181 | 133115.3 | 7.619392
1220.488316 | 133361.1 | 7.624397
1221.298452 | 133616 | 7.629402
1222.882918 | 133811.7 | 7.634406
1225.011331 | 133879 | 7.639411
1225.769465 | 134180.8 | 7.644416
1227.074194 | 134471.2 | 7.649421
1228.450121 | 134616.2 | 7.654426
1230.757167 | 134713.4 | 7.65943
1231.936408 | 134961 | 7.664435
1232.641559 | 135242.2 | 7.66944
1234.346397 | 135425 | 7.674445
1236.439757 | 135543.5 | 7.67945
1237.74885 | 135769.9 | 7.684454
1238.948818 | 136017.1 | 7.689459
1240.33732 | 136201.2 | 7.694464
1242.637561 | 136306.6 | 7.699469
1243.806517 | 136526.3 | 7.704474
1244.695479 | 136794.8 | 7.709478
1245.631346 | 136952 | 7.714483
1248.069165 | 137085.6 | 7.719488
1249.132771 | 137399.4 | 7.724493
1250.324651 | 137621.1 | 7.729498
1252.031709 | 137825.8 | 7.734502
1254.055921 | 137887.4 | 7.739507
1255.19334 | 138152 | 7.744512
1256.476619 | 138392.4 | 7.749517
1257.541966 | 138632 | 7.754522
1259.811353 | 138743.7 | 7.759526
1260.993512 | 138986.8 | 7.764531
1261.850475 | 139177.3 | 7.769536
1263.137614 | 139427.9 | 7.774541
1265.443732 | 139488.2 | 7.779546
1266.383162 | 139796.9 | 7.78455
1267.688256 | 139997.4 | 7.789555
1268.884201 | 140183.1 | 7.79456
1270.98973 | 140384.4 | 7.799565
1271.962004 | 140635.8 | 7.80457
1272.837034 | 140845.2 | 7.809574
1274.531791 | 140988 | 7.814579
1276.607519 | 141159.8 | 7.819584
1277.923111 | 141333.8 | 7.824589
1279.010968 | 141591 | 7.829594
1280.71182 | 141790.6 | 7.834598
1282.74332 | 141924.4 | 7.839603
1284.010809 | 142161.6 | 7.844608
1284.864617 | 142381.1 | 7.849613
1286.597691 | 142612.6 | 7.854618
1288.479345 | 142721 | 7.859622
1289.452605 | 142992 | 7.864627
1290.408643 | 143223.8 | 7.869632
1292.024853 | 143414.2 | 7.874637
1294.515771 | 143526.3 | 7.879642
1295.692487 | 143756.6 | 7.884646
1296.597114 | 144013.4 | 7.889651
1298.196819 | 144230.7 | 7.894656
1300.222773 | 144328.6 | 7.899661
1301.277411 | 144617.1 | 7.904666
1302.154888 | 144820.6 | 7.90967
1303.602273 | 145004.2 | 7.914675
1305.75026 | 145130.4 | 7.91968
1306.9945 | 145360.5 | 7.924685
1307.842471 | 145613.6 | 7.92969
1309.522293 | 145798.3 | 7.934694
1311.547645 | 145918.7 | 7.939699
1312.358176 | 146228.9 | 7.944704
1313.490973 | 146456.6 | 7.949709
1314.389809 | 146673.4 | 7.954714
1316.721486 | 146707.8 | 7.959718
1317.88321 | 146987.9 | 7.964723
1319.047734 | 147233.7 | 7.969728
1320.324717 | 147436.3 | 7.974733
1322.318587 | 147515.5 | 7.979738
1323.672511 | 147789.4 | 7.984742
1324.39803 | 148011.2 | 7.989747
1325.77927 | 148229 | 7.994752
1328.427969 | 148322.9 | 7.999757
1329.084045 | 148592.6 | 8.004762
1330.028221 | 148845.8 | 8.009766
1331.980825 | 149045.8 | 8.014771
1333.539933 | 149110.4 | 8.019776
1334.719991 | 149432.3 | 8.024781
1335.878094 | 149712.9 | 8.029786
1337.241274 | 149855.5 | 8.03479
1339.634945 | 149923.1 | 8.039795
1340.565656 | 150177 | 8.0448
1341.601726 | 150379 | 8.049805
1342.955208 | 150639.6 | 8.05481
1345.431457 | 150729 | 8.059814
1346.330339 | 150973.5 | 8.064819
1347.397503 | 151262.1 | 8.069824
1349.153404 | 151415.8 | 8.074829
1351.223521 | 151522.2 | 8.079834
1352.575606 | 151770.7 | 8.084838
1353.167592 | 152014.1 | 8.089843
1355.060545 | 152235.1 | 8.094848
1357.078084 | 152345.5 | 8.099853
1358.223481 | 152598.3 | 8.104858
1359.445454 | 152816 | 8.109862
1360.734382 | 153082.7 | 8.114867
1362.757325 | 153122.9 | 8.119872
1363.839016 | 153371.6 | 8.124877
1364.724326 | 153606.6 | 8.129882
1365.827711 | 153857.4 | 8.134886
1367.732838 | 153939.9 | 8.139891
1368.784068 | 154189.5 | 8.144896
1370.404573 | 154410.3 | 8.149901
1372.047711 | 154589.6 | 8.154906
1373.934179 | 154755.3 | 8.15991
1374.834603 | 154982.9 | 8.164915
1375.934435 | 155265.3 | 8.16992
1377.742886 | 155447.8 | 8.174925
1379.674733 | 155561.7 | 8.17993
1380.693378 | 155824.4 | 8.184934
1381.867882 | 156047.8 | 8.189939
1383.083065 | 156196 | 8.194944
1385.30087 | 156385.9 | 8.199949
1386.270997 | 156641 | 8.204954
1387.63744 | 156892.6 | 8.209958
1388.932915 | 157007.7 | 8.214963
1390.907235 | 157125.4 | 8.219968
1392.213757 | 157370.5 | 8.224973
1393.475848 | 157617.6 | 8.229978
1395.046777 | 157806 | 8.234982
1397.136434 | 157842.1 | 8.239987
1398.229483 | 158176.8 | 8.244992
1399.599663 | 158447.4 | 8.249997
1400.977422 | 158612.2 | 8.255002
1403.157939 | 158744 | 8.260006
1404.362431 | 158982.7 | 8.265011
1405.742908 | 159203.9 | 8.270016
1407.552957 | 159371.9 | 8.275021
1409.852328 | 159533.6 | 8.280026
1410.978044 | 159815.7 | 8.28503
1411.511697 | 160050.3 | 8.290035
1413.230448 | 160224.7 | 8.29504
1415.531072 | 160319.3 | 8.300045
1416.535072 | 160610.4 | 8.30505
1417.850372 | 160842.8 | 8.310054
1419.779908 | 160995.6 | 8.315059
1422.000679 | 161047.2 | 8.320064
1423.28745 | 161420 | 8.325069
1424.446279 | 161667.6 | 8.330074
1425.526426 | 161836.2 | 8.335078
1427.402688 | 161918.5 | 8.340083
1428.774657 | 162241.3 | 8.345088
1429.927744 | 162389.7 | 8.350093
1431.388783 | 162554.7 | 8.355098
1433.83247 | 162713.2 | 8.360102
1434.773685 | 163055.5 | 8.365107
1435.891275 | 163289.2 | 8.370112
1437.40237 | 163408.9 | 8.375117
1439.456167 | 163555.4 | 8.380122
1440.34479 | 163802.7 | 8.385126
1441.839206 | 164052.6 | 8.390131
1443.397413 | 164220.5 | 8.395136
1445.356101 | 164348.5 | 8.400141
1446.658076 | 164609 | 8.405146
1448.010788 | 164818.8 | 8.41015
1449.02886 | 165090.1 | 8.415155
1451.355849 | 165154.7 | 8.42016
1452.374915 | 165432.8 | 8.425165
1453.854207 | 165667.4 | 8.43017
1454.962044 | 165826 | 8.435174
1457.477444 | 165918.9 | 8.440179
1459.018849 | 166186 | 8.445184
1459.765895 | 166430.8 | 8.450189
1461.367937 | 166585.7 | 8.455194
1463.643676 | 166738.2 | 8.460198
1464.802026 | 167000.1 | 8.465203
1465.894742 | 167250.6 | 8.470208
1467.386778 | 167404.4 | 8.475213
1469.902398 | 167520.6 | 8.480218
1471.133412 | 167798.6 | 8.485222
1472.208295 | 168057.2 | 8.490227
1473.563673 | 168296.6 | 8.495232
1475.489728 | 168383.8 | 8.500237
1476.7189 | 168669.3 | 8.505242
1477.753338 | 168841 | 8.510246
1479.267786 | 169021.2 | 8.515251
1481.955165 | 169117.3 | 8.520256
1482.833934 | 169390.9 | 8.525261
1484.367333 | 169666.4 | 8.530266
1485.422092 | 169825.8 | 8.53527
1487.430051 | 169980.6 | 8.540275
1488.9256 | 170227.7 | 8.54528
1489.96264 | 170458.2 | 8.550285
1491.598502 | 170662 | 8.55529
1493.445319 | 170768.3 | 8.560295
1494.629508 | 171042.5 | 8.565299
1495.12085 | 171320.5 | 8.570304
1496.708102 | 171506.3 | 8.575309
1498.718096 | 171613.7 | 8.580314
1499.696934 | 171868.3 | 8.585319
1500.629539 | 172100.7 | 8.590323
1501.965465 | 172286.4 | 8.595328
1503.820604 | 172376.5 | 8.600333
1505.123869 | 172598.3 | 8.605338
1505.772538 | 172908.6 | 8.610343
1507.537678 | 173105.6 | 8.615347
1509.737273 | 173210.1 | 8.620352
1510.376677 | 173450.3 | 8.625357
1511.114573 | 173699.3 | 8.630362
1512.537559 | 173892.9 | 8.635367
1515.018737 | 173953.4 | 8.640371
1516.160686 | 174301.9 | 8.645376
1517.338367 | 174539.5 | 8.650381
1518.869922 | 174707.6 | 8.655386
1520.838616 | 174803.8 | 8.660391
1521.494248 | 175045.2 | 8.665395
1522.85388 | 175276.3 | 8.6704
1524.110795 | 175442.9 | 8.675405
1526.617105 | 175554.6 | 8.68041
1527.484797 | 175825.2 | 8.685415
1528.621319 | 176103.4 | 8.690419
1529.757694 | 176297.8 | 8.695424
1531.947819 | 176398.6 | 8.700429
1532.954569 | 176680.8 | 8.705434
1534.125577 | 176917.8 | 8.710439
1535.326609 | 177102.3 | 8.715443
1537.771524 | 177178.8 | 8.720448
1538.689338 | 177479.8 | 8.725453
1539.497178 | 177750 | 8.730458
1540.714385 | 177940 | 8.735463
1542.660447 | 178047 | 8.740467
1543.595163 | 178287 | 8.745472
1544.623034 | 178456.7 | 8.750477
1545.992077 | 178711.8 | 8.755482
1548.203142 | 178738.7 | 8.760487
1549.478114 | 179002.7 | 8.765491
1550.193611 | 179301.9 | 8.770496
1551.314387 | 179526.1 | 8.775501
1553.163045 | 179629 | 8.780506
1554.231228 | 179913.7 | 8.785511
1555.228737 | 180130.3391 | 8.790515
1556.477526 | 180250.8 | 8.79552
1558.862555 | 180371.8 | 8.800525
1559.532236 | 180683.9 | 8.80553
1560.602971 | 180972.6 | 8.810535
1561.813787 | 181134.3 | 8.815539
1563.678396 | 181209.7 | 8.820544
1564.742176 | 181538 | 8.825549
1565.531779 | 181718.4 | 8.830554
1567.110598 | 181883.1 | 8.835559
1569.431907 | 181989.5 | 8.840563
1570.42157 | 182237.1 | 8.845568
1570.854892 | 182499.4 | 8.850573
1572.428786 | 182727.6 | 8.855578
1574.626658 | 182848 | 8.860583
1575.462156 | 183085.1 | 8.865587
1576.505806 | 183331 | 8.870592
1577.93601 | 183520 | 8.875597
1579.958998 | 183586.4 | 8.880602
1581.057127 | 183865.5 | 8.885607
1582.097617 | 184106.5 | 8.890611
1583.114534 | 184348.7 | 8.895616
1585.106192 | 184448.9 | 8.900621
1586.190188 | 184702.4 | 8.905626
1587.134792 | 184919.5 | 8.910631
1588.512178 | 185083.2 | 8.915635
1590.671402 | 185252.8 | 8.92064
1591.483059 | 185496.1 | 8.925645
1592.526798 | 185710.6 | 8.93065
1594.06529 | 185860.1 | 8.935655
1596.06992 | 186013.9 | 8.940659
1596.876624 | 186280.7 | 8.945664
1598.108513 | 186545.3 | 8.950669
1599.341346 | 186667.2 | 8.955674
1601.469003 | 186770.3 | 8.960679
1602.656123 | 187054.3 | 8.965683
1603.417604 | 187328.6 | 8.970688
1605.219177 | 187521.8 | 8.975693
1606.731389 | 187639.8 | 8.980698
1607.63028 | 187909.8 | 8.985703
1608.770652 | 188115.7 | 8.990707
1610.000336 | 188363.4 | 8.995712
1612.041705 | 188426 | 9.000717
1613.210532 | 188710.7 | 9.005722
1614.33297 | 188920.6 | 9.010727
1615.974118 | 189106.1 | 9.015731
1617.873662 | 189214.8 | 9.020736
1618.411874 | 189488 | 9.025741
1619.446633 | 189756.6 | 9.030746
1620.724442 | 189893 | 9.035751
1622.764247 | 190017.7 | 9.040755
1623.476161 | 190273.7 | 9.04576
1624.554054 | 190525.9 | 9.050765
1625.832923 | 190717.5 | 9.05577
1627.772913 | 190867.4 | 9.060775
1628.55751 | 191082.7 | 9.065779
1629.582092 | 191335.6 | 9.070784
1631.329289 | 191561.5 | 9.075789
1633.108473 | 191615.7 | 9.080794
1634.09602 | 191910.2 | 9.085799
1635.001536 | 192105.9 | 9.090803
1636.626755 | 192305.1 | 9.095808
1638.306299 | 192468.4 | 9.100813
1639.216119 | 192759.8 | 9.105818
1639.924653 | 192982 | 9.110823
1641.317518 | 193109.4 | 9.115827
1643.381211 | 193186.8 | 9.120832
1644.450317 | 193467.4 | 9.125837
1645.461695 | 193760.5 | 9.130842
1646.877567 | 193936.3 | 9.135847
1649.093823 | 193987.3 | 9.140851
1650.132114 | 194279.7 | 9.145856
1650.835973 | 194605 | 9.150861
1652.279614 | 194719.7 | 9.155866
1653.804397 | 194808.5 | 9.160871
1655.188991 | 195093.9 | 9.165875
1655.971782 | 195363.4 | 9.17088
1657.600551 | 195487.5 | 9.175885
1659.851452 | 195615.2 | 9.18089
1660.312493 | 195905.9 | 9.185895
1661.160891 | 196115.5 | 9.190899
1662.445433 | 196308.5 | 9.195904
1664.345792 | 196455.1 | 9.200909
1666.02812 | 196713.3 | 9.205914
1666.560797 | 196885.1 | 9.210919
1668.324691 | 197106.1 | 9.215923
1670.26668 | 197209.7 | 9.220928
1671.290984 | 197482.8 | 9.225933
1672.601265 | 197692.1 | 9.230938
1674.447571 | 197878.8 | 9.235943
1676.387048 | 198056.5 | 9.240947
1677.251939 | 198336.6 | 9.245952
1677.969971 | 198607.9 | 9.250957
1679.246584 | 198770.9 | 9.255962
1681.195066 | 198836.1 | 9.260967
1682.223615 | 199150.5 | 9.265971
1683.01722 | 199353 | 9.270976
1683.727118 | 199539.6 | 9.275981
1685.721673 | 199575 | 9.280986
1686.319944 | 199754.5 | 9.285991
1686.557127 | 199886.7 | 9.290995
1688.1291 | 199997.1 | 9.296
1689.183318 | 199938 | 9.301005
1689.551658 | 200055.9 | 9.30601
1689.493585 | 200095.4 | 9.311015
1690.285244 | 200063.3 | 9.316019
1691.301457 | 199935.7554 | 9.321024
1691.288262 | 199976.8 | 9.326029
1691.182763 | 200092.8 | 9.331034
1692.181751 | 200077.6 | 9.336039
1692.995516 | 199941.6 | 9.341043
1692.733774 | 200025.2 | 9.346048
1693.036957 | 200126.4 | 9.351053
1693.460413 | 200093.2 | 9.356058
1694.253683 | 200022.5 | 9.361063
1694.540368 | 200032.4 | 9.366067
1694.973195 | 200010.2 | 9.371072
1695.06456 | 200026.5 | 9.376077
1696.069735 | 199998.5 | 9.381082
1696.083294 | 200045.4 | 9.386087
1695.967271 | 200080.8 | 9.391091
1695.785455 | 200098.4 | 9.396096
1697.237405 | 200007.9 | 9.401101
1697.216654 | 200064.3 | 9.406106
1696.999825 | 200092.5 | 9.411111
1696.98446 | 200067.8 | 9.416115
1697.667144 | 199935.5 | 9.42112
1697.902945 | 200030.2 | 9.426125
1697.861665 | 200078.2 | 9.43113
1697.991496 | 200042 | 9.436135
1698.742593 | 200030.3 | 9.441139
1698.602254 | 200074.5 | 9.446144
1698.624964 | 200107.6 | 9.451149
1699.105293 | 200031.9 | 9.456154
1700.257797 | 199942.3 | 9.461159
1700.079182 | 199990.1 | 9.466163
1700.222706 | 200010.1 | 9.471168
1700.78323 | 200007.1 | 9.476173
1701.802213 | 199992.9 | 9.481178
1701.675722 | 200029.7 | 9.486183
1701.962558 | 200073.1 | 9.491187
1702.404031 | 200073.8 | 9.496192
1702.989792 | 199980.3 | 9.501197
1702.686031 | 199996.1 | 9.506202
1702.262152 | 200089.1 | 9.511207
1703.086376 | 200052.9 | 9.516211
1703.895416 | 199990.6 | 9.521216
1703.945997 | 200050.8 | 9.526221
1703.713203 | 200031.1 | 9.531226
1704.076563 | 199999.7 | 9.536231
1704.559345 | 199951.4115 | 9.541235
1704.794003 | 200035.5 | 9.54624
1704.656512 | 200057.8 | 9.551245
1704.95995 | 200065.8 | 9.55625
1705.643114 | 199918 | 9.561255
1706.131784 | 199973.2 | 9.566259
1705.863476 | 200068.2 | 9.571264
1706.29926 | 200047.3 | 9.576269
1706.758035 | 199965.1 | 9.581274
1706.356493 | 200139.1 | 9.586279
1705.993795 | 200156.8 | 9.591283
1706.084607 | 200083.5 | 9.596288
1706.663416 | 199938.9 | 9.601293
1706.495161 | 200071.9 | 9.606298
1706.258515 | 199987.3 | 9.611303
1706.712709 | 200069 | 9.616307
1707.517329 | 199961.8 | 9.621312
1707.090405 | 200047.4 | 9.626317
1706.873004 | 200091.4 | 9.631322
1707.428123 | 200074.7 | 9.636327
1708.403649 | 199923.7 | 9.641331
1708.413242 | 200036.6 | 9.646336
1708.443365 | 200039.9 | 9.651341
1708.480305 | 200027 | 9.656346
1709.21414 | 199925.5 | 9.661351
1708.621148 | 200029.6 | 9.666355
1708.621094 | 200083.5 | 9.67136
1708.807099 | 200052.4 | 9.676365
1709.664921 | 199919.7 | 9.68137
1709.644302 | 200015.9 | 9.686375
1709.664136 | 199990.7 | 9.691379
1709.83801 | 200014.6 | 9.696384
1710.935165 | 199958.7 | 9.701389
1710.522399 | 200028 | 9.706394
1710.076859 | 200072.5 | 9.711399
1710.601306 | 200052.5 | 9.716403
1711.535428 | 199904.4 | 9.721408
1711.440381 | 199966.3 | 9.726413
1710.918372 | 200062.2 | 9.731418
1711.329745 | 200043.9 | 9.736423
1712.066038 | 199957.1 | 9.741427
1712.033407 | 200042.7 | 9.746432
1712.023477 | 200090.7 | 9.751437
1712.550467 | 199998.9 | 9.756442
1713.349649 | 200000.3 | 9.761447
1712.666968 | 199995.6 | 9.766451
1712.563349 | 200017.6 | 9.771456
1713.084127 | 200033.6 | 9.776461
1713.76645 | 199929.5 | 9.781466
1713.644661 | 200019.2 | 9.786471
1713.373646 | 200066.2 | 9.791475
1713.32584 | 200035 | 9.79648
1714.152991 | 199917.9 | 9.801485
1713.899006 | 200038.5 | 9.80649
1713.691025 | 200116.5 | 9.811495
1714.367736 | 200034.9 | 9.816499
1715.178882 | 199958.5 | 9.821504
1714.697357 | 200046.8 | 9.826509
1714.380086 | 200096.7 | 9.831514
1715.05264 | 200077.1 | 9.836519
1715.651286 | 199999.2 | 9.841523
1715.468435 | 200008 | 9.846528
1714.802811 | 200013.5 | 9.851533
1715.221229 | 200010.3 | 9.856538
1715.870948 | 199935.8 | 9.861543
1715.775509 | 200061.6 | 9.866547
1715.364255 | 200050.3 | 9.871552
1715.122103 | 200027.9 | 9.876557
1716.359027 | 199982.8 | 9.881562
1715.740238 | 200043.4 | 9.886567
1716.078258 | 200035.4 | 9.891571
1716.425571 | 200034.3 | 9.896576
1717.028546 | 199883.4 | 9.901581
1716.891482 | 200014.5 | 9.906586
1716.470839 | 200082.8 | 9.911591
1716.236028 | 200072.9 | 9.916595
1717.266362 | 199973.8 | 9.9216
1716.662981 | 200020.1 | 9.926605
1717.027382 | 200069.2 | 9.93161
1717.581524 | 200010 | 9.936615
1717.976803 | 199882.9 | 9.941619
1717.643818 | 199983.4 | 9.946624
1717.788575 | 200062.4 | 9.951629
1718.348306 | 200031.4 | 9.956634
1719.047728 | 199937.5 | 9.961639
1718.586847 | 200021.4 | 9.966643
1718.083531 | 200034 | 9.971648
1718.609184 | 200005.6 | 9.976653
1719.517547 | 199902.6 | 9.981658
1719.271105 | 200014.2 | 9.986663
1718.836489 | 200083.8 | 9.991667
1719.009338 | 200025.1 | 9.996672
1719.697787 | 199944 | 10.001677
1719.548009 | 199994.1 | 10.006682
1719.431591 | 200009.1 | 10.011687
1719.719376 | 200042.5 | 10.016691
1720.877943 | 199963.7 | 10.021696
1720.099962 | 200070.7 | 10.026701
1719.866075 | 200065.5 | 10.031706
1719.970572 | 200014.6 | 10.036711
1720.83739 | 199927.4 | 10.041715
1720.988642 | 200018.2 | 10.04672
1720.722216 | 200040.3 | 10.051725
1720.972918 | 200031.1 | 10.05673
1721.583737 | 199938.2 | 10.061735
1721.200456 | 200019.1 | 10.066739
1721.0391 | 200043.1 | 10.071744
1721.000191 | 200023.7 | 10.076749
1721.904612 | 199974 | 10.081754
1721.480648 | 200039.7 | 10.086759
1721.253326 | 200044 | 10.091763
1721.742948 | 200055.5 | 10.096768
1722.647895 | 199981.8 | 10.101773
1722.5795 | 200024.5 | 10.106778
1722.376217 | 200031 | 10.111783
1722.635258 | 200003 | 10.116787
1723.084813 | 199953.9 | 10.121792
1722.907495 | 199995.2 | 10.126797
1722.796964 | 200048.3 | 10.131802
1723.130549 | 200008 | 10.136807
1723.964783 | 199931.3 | 10.141811
1723.723081 | 199973.5 | 10.146816
1723.558513 | 200097.9 | 10.151821
1723.676893 | 200060.7 | 10.156826
1723.863774 | 199964.9 | 10.161831
1723.46393 | 200017.9 | 10.166835
1723.402886 | 199995 | 10.17184
1723.775958 | 200022.7 | 10.176845
1724.532129 | 199930.8 | 10.18185
1724.194112 | 200027.4 | 10.186855
1723.792887 | 200044.9 | 10.191859
1724.295147 | 200015.4 | 10.196864
1725.09523 | 199943.7 | 10.201869
1724.933422 | 200002.1 | 10.206874
1724.564665 | 200040.8 | 10.211879
1724.926206 | 199966.4 | 10.216883
1725.557597 | 199921.9 | 10.221888
1725.327459 | 200009.1 | 10.226893
1725.185983 | 200091.1 | 10.231898
1725.185911 | 200045.9 | 10.236903
1726.091271 | 199973.6 | 10.241907
1725.944982 | 199964.8 | 10.246912
1725.4148 | 200032.8 | 10.251917
1725.331731 | 200018.9 | 10.256922
1726.311622 | 199959.6 | 10.261927
1725.87351 | 199978.3 | 10.266931
1725.579095 | 200013.5 | 10.271936
1726.112927 | 200027.9 | 10.276941
1726.71268 | 199941.7 | 10.281946
1726.437242 | 200057.6 | 10.286951
1726.246308 | 200021.5 | 10.291955
1726.42703 | 200022.9 | 10.29696
1727.048629 | 199970.2 | 10.301965
1726.731191 | 200058.3 | 10.30697
1726.975992 | 200048.9 | 10.311975
1727.029633 | 200025.8 | 10.316979
1727.499548 | 199909.4 | 10.321984
1726.946128 | 200058.1 | 10.326989
1726.676944 | 200049.2 | 10.331994
1726.972068 | 200002.3 | 10.336999
1727.955585 | 199884 | 10.342003
1727.813371 | 200030.4 | 10.347008
1727.618843 | 200087.1 | 10.352013
1727.342583 | 200067.3 | 10.357018
1728.001749 | 199978.5 | 10.362023
1727.934407 | 200013.1 | 10.367027
1727.848045 | 200042.9 | 10.372032
1728.152026 | 200024.8 | 10.377037
1729.244096 | 199900.1 | 10.382042
1728.88302 | 199957 | 10.387047
1728.210856 | 200043.4 | 10.392051
1728.537099 | 200009.6 | 10.397056
1729.010868 | 199970.9 | 10.402061
1728.802842 | 200021.6 | 10.407066
1728.508506 | 200041.9 | 10.412071
1728.976654 | 200038.3 | 10.417075
1729.858121 | 199957.1 | 10.42208
1729.56837 | 199984.2 | 10.427085
1729.18377 | 200014.7 | 10.43209
1729.519962 | 200003.6 | 10.437095
1730.1912 | 199914.8 | 10.442099
1729.62093 | 200052.8 | 10.447104
1729.458092 | 200062.4 | 10.452109
1729.707274 | 200022.1 | 10.457114
1730.308789 | 199945.6 | 10.462119
1730.141007 | 200033.4 | 10.467123
1730.255668 | 200049.1 | 10.472128
1730.1715 | 200047.7 | 10.477133
1730.977861 | 199948.2 | 10.482138
1730.932007 | 199957.8 | 10.487143
1730.750655 | 200029.4 | 10.492147
1730.704468 | 200007.9 | 10.497152
1731.726432 | 199925.7 | 10.502157
1731.024361 | 200039.1 | 10.507162
1730.652665 | 200082.9 | 10.512167
1730.808881 | 200017.5 | 10.517171
1731.493611 | 199881.9 | 10.522176
1731.162622 | 200046.4 | 10.527181
1730.771578 | 200041.8 | 10.532186
1731.163235 | 200062.3 | 10.537191
1731.661969 | 199918.8 | 10.542195
1731.805055 | 199964.9 | 10.5472
1730.925733 | 200008.7 | 10.552205
1731.83805 | 200029.7 | 10.55721
1732.261034 | 199970.1 | 10.562215
1732.098365 | 200021.6 | 10.567219
1732.128123 | 199991.8 | 10.572224
1732.190861 | 199984.4 | 10.577229
1732.756414 | 199958.1 | 10.582234
1732.772715 | 199996.1 | 10.587239
1732.641327 | 200043.5 | 10.592243
1732.612524 | 199957.9 | 10.597248
1733.244983 | 199955.9 | 10.602253
1732.880789 | 200001.4 | 10.607258
1732.618818 | 200083.1 | 10.612263
1732.759103 | 199984.5 | 10.617267
1733.581115 | 199895.6 | 10.622272
1733.287027 | 200014.5 | 10.627277
1732.734122 | 200101.1 | 10.632282
1733.277339 | 200014.7 | 10.637287
1733.622534 | 199922.5 | 10.642291
1733.544667 | 199994.4 | 10.647296
1733.384555 | 199988.8 | 10.652301
1733.628831 | 199969.7 | 10.657306
1734.369037 | 199943.7 | 10.662311
1734.106274 | 200048 | 10.667315
1733.592091 | 200031 | 10.67232
1733.58317 | 200016.1 | 10.677325
1734.442223 | 199934.1 | 10.68233
1734.098257 | 199977.9 | 10.687335
1733.681162 | 200071.6 | 10.692339
1734.085795 | 200075.7 | 10.697344
1734.393314 | 199941.9 | 10.702349
1734.419383 | 199973.3 | 10.707354
1734.509743 | 200044.2 | 10.712359
1734.650609 | 200028.8 | 10.717363
1735.299773 | 199944.9 | 10.722368
1735.015784 | 199938.6 | 10.727373
1735.230948 | 200021.1 | 10.732378
1735.214038 | 200030.7 | 10.737383
1736.226803 | 199905.6 | 10.742387
1735.201688 | 200063 | 10.747392
1735.022015 | 200036.7 | 10.752397
1735.805169 | 200036.8 | 10.757402
1736.267162 | 199953.4 | 10.762407
1735.940079 | 199990.9 | 10.767411
1735.631041 | 200045.3 | 10.772416
1736.071241 | 200048.4 | 10.777421
1736.659255 | 199957.6 | 10.782426
1736.444919 | 200000.3 | 10.787431
1736.140369 | 200023.7 | 10.792435
1736.842059 | 200027.1 | 10.79744
1737.180601 | 199952.9 | 10.802445
1736.896809 | 200009.6 | 10.80745
1736.506408 | 200079.7 | 10.812455
1736.643954 | 200015.3 | 10.817459
1737.134552 | 199919.8 | 10.822464
1736.940987 | 199970.5 | 10.827469
1737.06465 | 200048.5 | 10.832474
1737.334823 | 199994.7 | 10.837479
1737.954676 | 199968.4 | 10.842483
1737.1389 | 200052.8 | 10.847488
1737.159203 | 200026.8 | 10.852493
1737.384438 | 200053.7 | 10.857498
1737.463969 | 199924.2 | 10.862503
1737.187956 | 199984.1 | 10.867507
1737.146062 | 200005.8 | 10.872512
1737.364544 | 200000.2 | 10.877517
1737.891779 | 199935.5 | 10.882522
1737.407318 | 200045.8 | 10.887527
1737.307136 | 200078.7 | 10.892531
1737.690343 | 200006.5 | 10.897536
1738.426997 | 199898.2 | 10.902541
1738.055387 | 199960.8 | 10.907546
1738.241637 | 199992.6 | 10.912551
1738.532797 | 199990.7 | 10.917555
1739.044326 | 199911.3 | 10.92256
1738.700707 | 200013.5 | 10.927565
1738.366321 | 200093.2 | 10.93257
1738.649787 | 200073.2 | 10.937575
1739.029092 | 199953 | 10.942579
1738.652693 | 200017.6 | 10.947584
1738.637526 | 200043.1 | 10.952589
1738.872527 | 199998.1 | 10.957594
1739.4397 | 199907.9 | 10.962599
1739.307959 | 200027.6 | 10.967603
1738.978743 | 200035.1 | 10.972608
1739.43951 | 200014.9 | 10.977613
1739.993548 | 199977.2 | 10.982618
1739.525074 | 200000.4 | 10.987623
1739.148778 | 200012.1 | 10.992627
1739.461025 | 200015.5 | 10.997632
1740.703453 | 199895.9 | 11.002637
1740.157952 | 199973.7 | 11.007642
1739.81786 | 200019.1 | 11.012647
1740.098961 | 199988.4 | 11.017651
1740.921149 | 199958.3 | 11.022656
1740.735179 | 200061.1 | 11.027661
1740.043422 | 200063.5 | 11.032666
1740.525543 | 199985 | 11.037671
1740.926346 | 199911.6 | 11.042675
1740.981688 | 199999.4 | 11.04768
1740.560862 | 200042.6 | 11.052685
1740.820993 | 200012.7 | 11.05769
1741.384376 | 199893.3 | 11.062695
1741.13406 | 199979.9 | 11.067699
1740.974052 | 200058.4 | 11.072704
1741.088857 | 200042.2 | 11.077709
1741.817929 | 199966.2 | 11.082714
1741.005437 | 200046.9 | 11.087719
1740.83379 | 200057.2 | 11.092723
1740.926642 | 200060.4 | 11.097728
1741.609835 | 199995.1 | 11.102733
1741.527291 | 199997.1 | 11.107738
1741.429431 | 200051.3 | 11.112743
1741.847155 | 199992.6 | 11.117747
1742.293776 | 199879.1 | 11.122752
1741.728449 | 199987.3 | 11.127757
1741.398728 | 200058.9 | 11.132762
1742.167066 | 200051.3 | 11.137767
1742.585263 | 199985.4 | 11.142771
1742.213712 | 199980.4 | 11.147776
1741.90439 | 200026.8 | 11.152781
1742.404601 | 199967.3 | 11.157786
1743.140306 | 199949.3 | 11.162791
1743.003562 | 200033.5 | 11.167795
1742.555519 | 200020.9 | 11.1728
1742.754257 | 199990.9 | 11.177805
1743.294932 | 199940.7 | 11.18281
1743.215534 | 200034.2 | 11.187815
1742.779707 | 200023.5 | 11.192819
1743.030427 | 199993.2 | 11.197824
1743.497413 | 199936.9 | 11.202829
1743.078453 | 199964.2 | 11.207834
1742.886333 | 200067.2 | 11.212839
1743.370792 | 200003.5 | 11.217843
1743.944272 | 199946.6 | 11.222848
1743.720853 | 200001 | 11.227853
1743.353301 | 200088.1 | 11.232858
1743.843218 | 200006.5 | 11.237863
1744.217235 | 199906.1 | 11.242867
1744.067353 | 200042.7 | 11.247872
1743.63576 | 200039.4 | 11.252877
1743.928246 | 199978.3 | 11.257882
1744.57971 | 199905.2 | 11.262887
1744.320021 | 200052.5 | 11.267891
1744.221407 | 200053.1 | 11.272896
1744.429925 | 199997.5 | 11.277901
1744.443684 | 199905 | 11.282906
1744.363605 | 199955.5 | 11.287911
1743.36104 | 199927.8 | 11.292915
1743.64538 | 199811.3 | 11.29792
1743.577515 | 199623.3 | 11.302925
1742.729785 | 199489.3 | 11.30793
1741.675048 | 199327.3 | 11.312935
1741.356317 | 199120.4 | 11.317939
1741.183822 | 198870.7 | 11.322944
1740.075264 | 198771.2 | 11.327949
1738.926153 | 198559.1 | 11.332954
1738.232672 | 198299 | 11.337959
1738.103531 | 198038.9 | 11.342963
1736.978248 | 197920.2 | 11.347968
1736.035393 | 197746.1 | 11.352973
1735.766363 | 197545 | 11.357978
1735.719249 | 197265.9 | 11.362983
1734.280957 | 197163.2 | 11.367987
1733.101142 | 196950.2 | 11.372992
1732.59045 | 196743.7 | 11.377997
1732.297136 | 196500.8 | 11.383002
1731.387717 | 196384.3 | 11.388007
1730.090454 | 196163.8 | 11.393011
1729.87104 | 195892.9 | 11.398016
1730.028305 | 195663.3 | 11.403021
1728.78074 | 195520.4 | 11.408026
1727.384201 | 195361.7 | 11.413031
1726.763253 | 195158.3 | 11.418035
1726.552413 | 194874.6 | 11.42304
1724.878477 | 194764.6 | 11.428045
1724.292002 | 194579 | 11.43305
1723.663789 | 194320.9 | 11.438055
1723.139636 | 194068.5 | 11.443059
1722.083666 | 193919.5 | 11.448064
1720.794718 | 193802.7 | 11.453069
1719.967552 | 193557.4 | 11.458074
1719.793557 | 193224 | 11.463079
1718.466671 | 193114.5 | 11.468083
1716.995381 | 192987.8 | 11.473088
1716.5585 | 192764.1 | 11.478093
1716.154378 | 192460 | 11.483098
1714.853952 | 192279.1 | 11.488103
1713.676718 | 192186.4 | 11.493107
1713.733465 | 191947.1 | 11.498112
1713.237773 | 191678.7 | 11.503117
1711.82929 | 191573 | 11.508122
1710.746079 | 191385.5 | 11.513127
1710.00745 | 191137.2 | 11.518131
1709.758984 | 190896.2 | 11.523136
1708.036305 | 190743.4 | 11.528141
1707.314539 | 190564.7 | 11.533146
1706.899574 | 190324 | 11.538151
1706.529718 | 190031.7 | 11.543155
1705.355957 | 189958.4 | 11.54816
1704.050348 | 189769.9 | 11.553165
1703.178888 | 189566.4 | 11.55817
1702.856591 | 189250.1 | 11.563175
1701.635812 | 189109.4 | 11.568179
1700.358654 | 188970.3 | 11.573184
1699.912043 | 188763.8 | 11.578189
1699.713247 | 188436 | 11.583194
1698.709777 | 188322.2 | 11.588199
1697.117071 | 188159.5 | 11.593203
1696.467499 | 187903.3 | 11.598208
1695.873015 | 187620.3 | 11.603213
1694.209579 | 187581.4 | 11.608218
1693.205233 | 187397.6 | 11.613223
1692.910066 | 187170.9 | 11.618227
1692.555577 | 186845.6 | 11.623232
1691.264132 | 186729.6 | 11.628237
1689.660327 | 186533.9 | 11.633242
1689.17896 | 186335.6 | 11.638247
1688.792265 | 186047.7 | 11.643251
1687.486373 | 185917 | 11.648256
1686.213278 | 185726.9 | 11.653261
1685.879455 | 185481.4 | 11.658266
1685.729981 | 185257.1 | 11.663271
1685.137469 | 185103.6 | 11.668275
1684.062009 | 184934.7 | 11.67328
1683.765002 | 184717.5 | 11.678285
1683.330088 | 184408.6 | 11.68329
1681.726828 | 184294.3597 | 11.688295
1680.374707 | 184181.5 | 11.693299
1679.757194 | 183957.9 | 11.698304
1679.317016 | 183643.5 | 11.703309
1677.926001 | 183596.5 | 11.708314
1676.970748 | 183398.8 | 11.713319
1676.678011 | 183111.1 | 11.718323
1676.075734 | 182875.7 | 11.723328
1674.356943 | 182719.2 | 11.728333
1673.461266 | 182560.7 | 11.733338
1672.612101 | 182341.9 | 11.738343
1672.255636 | 182022.3 | 11.743347
1671.108374 | 181932.9 | 11.748352
1670.148258 | 181781.7 | 11.753357
1669.714152 | 181473.6 | 11.758362
1669.261731 | 181231.2 | 11.763367
1667.849927 | 181140.8 | 11.768371
1666.609162 | 180951.5 | 11.773376
1666.110002 | 180683.5 | 11.778381
1665.798154 | 180429.2 | 11.783386
1664.939767 | 180321.5 | 11.788391
1663.316417 | 180167.1 | 11.793395
1662.813153 | 179956.8 | 11.7984
1661.865436 | 179649.2 | 11.803405
1660.927475 | 179524.8 | 11.80841
1659.495269 | 179367 | 11.813415
1659.14551 | 179101.2 | 11.818419
1658.966699 | 178825.1 | 11.823424
1657.345517 | 178711.2 | 11.828429
1656.572435 | 178578.8 | 11.833434
1655.559337 | 178349.9 | 11.838439
1655.330522 | 178047.5 | 11.843443
1654.011632 | 177952.9 | 11.848448
1652.645445 | 177755.8 | 11.853453
1652.316099 | 177471.1 | 11.858458
1652.043211 | 177222.6 | 11.863463
1650.582176 | 177062.8 | 11.868467
1649.330013 | 176917.1 | 11.873472
1648.793874 | 176743.3 | 11.878477
1648.388682 | 176435.4 | 11.883482
1647.015937 | 176329.9 | 11.888487
1645.53886 | 176198.3 | 11.893491
1644.509171 | 175958.6 | 11.898496
1644.283712 | 175633.5 | 11.903501
1642.998454 | 175512.1 | 11.908506
1641.533812 | 175358.8 | 11.913511
1640.919641 | 175119.4 | 11.918515
1640.564955 | 174790.7 | 11.92352
1639.399158 | 174709 | 11.928525
1638.34996 | 174551.9 | 11.93353
1637.645516 | 174316.6 | 11.938535
1637.198877 | 174045.5 | 11.943539
1635.886606 | 173891.4 | 11.948544
1634.750922 | 173740.3 | 11.953549
1634.286083 | 173501 | 11.958554
1633.602041 | 173259.6 | 11.963559
1632.270733 | 173155.7 | 11.968563
1630.554148 | 172927.2 | 11.973568
1630.32041 | 172707.3 | 11.978573
1629.687094 | 172444.6 | 11.983578
1628.67972 | 172362 | 11.988583
1627.309648 | 172163.9 | 11.993587
1626.658823 | 171904.5 | 11.998592
1626.580521 | 171625.5 | 12.003597
1624.863595 | 171511.5 | 12.008602
1623.548853 | 171345.2 | 12.013607
1623.01838 | 171123.9 | 12.018611
1623.051212 | 170821.2495 | 12.023616
1621.886068 | 170665.1 | 12.028621
1620.717699 | 170476.6 | 12.033626
1619.562409 | 170278 | 12.038631
1619.402014 | 170035.2 | 12.043635
1617.996936 | 169938.5 | 12.04864
1616.188186 | 169854.7 | 12.053645
1616.053415 | 169556.6 | 12.05865
1615.326511 | 169196.6 | 12.063655
1614.176353 | 169117.6 | 12.068659
1612.935108 | 168917.8 | 12.073664
1612.40017 | 168672.8 | 12.078669
1612.213657 | 168410.5 | 12.083674
1610.687556 | 168270.7 | 12.088679
1609.199886 | 168156.5 | 12.093683
1609.121973 | 167956.9 | 12.098688
1608.994759 | 167609.8 | 12.103693
1607.863294 | 167521.4 | 12.108698
1606.652922 | 167345.6 | 12.113703
1606.020518 | 167071.2 | 12.118707
1605.722641 | 166784.5 | 12.123712
1603.918544 | 166699.4 | 12.128717
1602.369365 | 166568.6 | 12.133722
1601.848124 | 166285.1 | 12.138727
1601.332079 | 166015.7 | 12.143731
1600.099482 | 165931.6 | 12.148736
1598.786891 | 165726.3 | 12.153741
1598.150536 | 165543 | 12.158746
1597.513198 | 165292 | 12.163751
1595.848493 | 165161.3 | 12.168755
1594.612103 | 165004 | 12.17376
1593.700846 | 164709.8 | 12.178765
1593.129879 | 164477.5 | 12.18377
1592.180605 | 164264.6 | 12.188775
1590.795486 | 164125.2 | 12.193779
1590.255143 | 163860.5 | 12.198784
1589.679705 | 163613 | 12.203789
1588.142011 | 163525.7 | 12.208794
1586.955904 | 163333.2 | 12.213799
1586.328894 | 163129.5 | 12.218803
1585.769935 | 162859.5 | 12.223808
1584.371081 | 162754.9 | 12.228813
1583.03137 | 162570 | 12.233818
1582.238515 | 162317.4 | 12.238823
1581.954046 | 161954.9 | 12.243827
1580.703111 | 161875.9 | 12.248832
1579.469533 | 161697.1 | 12.253837
1579.258357 | 161438.1 | 12.258842
1579.145688 | 161185.7 | 12.263847
1577.886513 | 161108.5332 | 12.268851
1576.69137 | 160948.9 | 12.273856
1575.955346 | 160752.9 | 12.278861
1575.164418 | 160457 | 12.283866
1574.117907 | 160317.6 | 12.288871
1572.603604 | 160105.6 | 12.293875
1572.116347 | 159847.3 | 12.29888
1571.792573 | 159599.9 | 12.303885
1570.490043 | 159463.9 | 12.30889
1568.998427 | 159305.0421 | 12.313895
1568.422449 | 159073.4 | 12.318899
1568.129811 | 158855.8 | 12.323904
1566.272049 | 158722.5 | 12.328909
1564.974498 | 158571.7 | 12.333914
1564.567125 | 158327.4 | 12.338919
1563.843384 | 158019.6 | 12.343923
1562.535348 | 157899.8 | 12.348928
1561.102483 | 157794.1 | 12.353933
1560.793002 | 157435.5 | 12.358938
1560.52881 | 157191.4 | 12.363943
1558.950685 | 157080.9 | 12.368947
1557.743354 | 156987.2 | 12.373952
1556.768859 | 156711.6 | 12.378957
1556.148142 | 156438.4 | 12.383962
1554.966685 | 156255.3 | 12.388967
1554.295173 | 156142.5 | 12.393971
1553.267304 | 155876.2 | 12.398976
1552.90258 | 155603.7 | 12.403981
1550.779416 | 155478.3 | 12.408986
1549.930427 | 155355.9 | 12.413991
1549.273284 | 155089.6 | 12.418995
1548.568627 | 154845.4 | 12.424
1547.165324 | 154699 | 12.429005
1545.775646 | 154539.2 | 12.43401
1545.425834 | 154297.6 | 12.439015
1544.890697 | 154032.7 | 12.444019
1543.482514 | 153886.5 | 12.449024
1542.284021 | 153725 | 12.454029
1541.857765 | 153482.4 | 12.459034
1540.958638 | 153218.5 | 12.464039
1539.884238 | 153134.7 | 12.469043
1538.32894 | 152930.2 | 12.474048
1537.758477 | 152659.8 | 12.479053
1537.431299 | 152416.6 | 12.484058
1535.991426 | 152336.4 | 12.489063
1534.496689 | 152129.2 | 12.494067
1534.048757 | 151857.2 | 12.499072
1533.756154 | 151648.1 | 12.504077
1532.209377 | 151517.2 | 12.509082
1530.9074 | 151309.7 | 12.514087
1530.537639 | 151046.3 | 12.519091
1530.090824 | 150801.8 | 12.524096
1528.822451 | 150674.5 | 12.529101
1527.465017 | 150519.9 | 12.534106
1526.965256 | 150208.1 | 12.539111
1526.533853 | 150016.7 | 12.544115
1525.129993 | 149882.3 | 12.54912
1523.848166 | 149759.6 | 12.554125
1523.130222 | 149488.5 | 12.55913
1522.244106 | 149242.2 | 12.564135
1520.99907 | 149061.6 | 12.569139
1519.479601 | 148919.1 | 12.574144
1518.768081 | 148662 | 12.579149
1518.444793 | 148443.7 | 12.584154
1517.204569 | 148307.4 | 12.589159
1515.565107 | 148174.8 | 12.594163
1514.880822 | 147891.3 | 12.599168
1514.192407 | 147625.5 | 12.604173
1512.892319 | 147469.9 | 12.609178
1511.527268 | 147341.5 | 12.614183
1511.078457 | 147027.1 | 12.619187
1510.684669 | 146801.6 | 12.624192
1509.172526 | 146737 | 12.629197
1507.67031 | 146533.1 | 12.634202
1507.239825 | 146266.6 | 12.639207
1506.669536 | 146048.9 | 12.644211
1505.09105 | 145904.8 | 12.649216
1503.75454 | 145792 | 12.654221
1503.031982 | 145516.6 | 12.659226
1502.270428 | 145233.7 | 12.664231
1501.084643 | 145055.2 | 12.669235
1499.778007 | 144934.4 | 12.67424
1499.388116 | 144674.9 | 12.679245
1499.067729 | 144331.7 | 12.68425
1497.963859 | 144304.5 | 12.689255
1496.463066 | 144123.6 | 12.694259
1495.750864 | 143838.7 | 12.699264
1495.497638 | 143563.2 | 12.704269
1493.897951 | 143475.3 | 12.709274
1492.121761 | 143326 | 12.714279
1491.963308 | 143067.8 | 12.719283
1491.41688 | 142840.1 | 12.724288
1490.278735 | 142660.6 | 12.729293
1489.13078 | 142483.4 | 12.734298
1488.428247 | 142272.1 | 12.739303
1487.741869 | 141994.8 | 12.744307
1485.792498 | 141877 | 12.749312
1484.548925 | 141732.6 | 12.754317
1484.17051 | 141444.7 | 12.759322
1483.786217 | 141266 | 12.764327
1482.231295 | 141093.9 | 12.769331
1480.900658 | 140935.6 | 12.774336
1480.490412 | 140636.1 | 12.779341
1479.982282 | 140406.8 | 12.784346
1478.242854 | 140321.9 | 12.789351
1476.913674 | 140127.5 | 12.794355
1476.330396 | 139865.6 | 12.79936
1475.74128 | 139620.2 | 12.804365
1474.270437 | 139467.5 | 12.80937
1472.780326 | 139346.4 | 12.814375
1472.147849 | 139069.6 | 12.819379
1471.719054 | 138834.1 | 12.824384
1469.914015 | 138731.7 | 12.829389
1468.486305 | 138537.4 | 12.834394
1467.997755 | 138282.4 | 12.839399
1467.480492 | 137968.2 | 12.844403
1466.305251 | 137851.9 | 12.849408
1465.00016 | 137697.7 | 12.854413
1464.692375 | 137412.7051 | 12.859418
1464.002517 | 137173.3 | 12.864423
1462.822595 | 137048.4 | 12.869427
1461.138805 | 136923.5 | 12.874432
1460.876534 | 136619.9 | 12.879437
1460.458712 | 136403.2 | 12.884442
1459.383736 | 136259 | 12.889447
1457.798291 | 136101 | 12.894451
1457.108996 | 135856.5 | 12.899456
1456.555438 | 135662.7 | 12.904461
1454.932724 | 135496.3 | 12.909466
1453.811761 | 135346.4 | 12.914471
1453.180764 | 135077.8 | 12.919475
1452.85973 | 134782.4 | 12.92448
1451.429753 | 134670.2 | 12.929485
1450.020876 | 134519.1 | 12.93449
1449.305912 | 134248.1 | 12.939495
1448.543809 | 134011.2 | 12.944499
1447.124162 | 133935.7 | 12.949504
1444.840434 | 133718.6 | 12.954509
1444.047097 | 133481.7 | 12.959514
1443.255606 | 133205.8 | 12.964519
1442.378875 | 133081.1 | 12.969523
1440.937276 | 132922.2 | 12.974528
1440.050689 | 132673.9 | 12.979533
1439.154506 | 132385.6 | 12.984538
1437.986454 | 132303.6 | 12.989543
1436.278702 | 132133 | 12.994547
1435.981268 | 131849.1 | 12.999552
1435.246519 | 131629.7 | 13.004557
1433.416631 | 131479.3 | 13.009562
1432.336867 | 131278.8 | 13.014567
1431.964076 | 130996.3 | 13.019571
1431.511786 | 130781.3 | 13.024576
1430.333736 | 130618.1 | 13.029581
1429.216399 | 130514.8 | 13.034586
1428.551697 | 130255 | 13.039591
1428.22965 | 130005.7 | 13.044595
1426.765213 | 129904 | 13.0496
1425.293232 | 129748.3 | 13.054605
1424.535631 | 129455.5 | 13.05961
1423.791218 | 129194.3 | 13.064615
1422.666525 | 129051.5 | 13.069619
1421.424996 | 128923.8 | 13.074624
1420.536672 | 128662 | 13.079629
1420.270532 | 128397 | 13.084634
1418.777211 | 128259.8 | 13.089639
1417.334053 | 128074.9 | 13.094643
1416.573159 | 127851.1 | 13.099648
1416.096121 | 127612.2 | 13.104653
1414.621203 | 127451.4 | 13.109658
1412.998549 | 127284.1 | 13.114663
1413.005831 | 127011.8 | 13.119667
1412.389733 | 126774.5 | 13.124672
1410.862003 | 126670.3 | 13.129677
1409.439861 | 126539.3 | 13.134682
1409.028008 | 126279 | 13.139687
1408.305279 | 126020.1 | 13.144691
1406.803202 | 125867 | 13.149696
1405.232659 | 125791.6 | 13.154701
1404.780658 | 125448.2 | 13.159706
1404.055885 | 125255.9 | 13.164711
1402.306518 | 125112.9 | 13.169715
1401.001282 | 124916.3 | 13.17472
1400.395651 | 124606.2 | 13.179725
1399.581829 | 124393.2 | 13.18473
1398.613237 | 124265.8 | 13.189735
1397.380379 | 124115.1 | 13.194739
1396.956851 | 123843.9 | 13.199744
1396.23724 | 123586 | 13.204749
1395.059297 | 123425.4 | 13.209754
1393.23602 | 123336.3 | 13.214759
1393.387568 | 122961.1 | 13.219763
1392.222476 | 122736.2 | 13.224768
1390.852771 | 122694.6 | 13.229773
1389.278629 | 122523 | 13.234778
1388.261598 | 122266.2 | 13.239783
1387.627665 | 122009.9 | 13.244787
1386.739555 | 121866 | 13.249792
1385.065945 | 121721.3 | 13.254797
1384.791356 | 121481.9 | 13.259802
1384.138453 | 121197.9 | 13.264807
1382.694339 | 121005 | 13.269811
1380.893643 | 120923 | 13.274816
1380.535837 | 120652.6 | 13.279821
1379.958655 | 120387.5 | 13.284826
1378.76416 | 120224.7 | 13.289831
1377.254752 | 120060.1 | 13.294835
1376.521967 | 119796.1 | 13.29984
1376.291775 | 119571.5 | 13.304845
1374.658007 | 119447.8 | 13.30985
1373.242155 | 119268.8 | 13.314855
1372.774974 | 119023.7 | 13.319859
1372.318679 | 118810 | 13.324864
1370.789557 | 118694.7 | 13.329869
1369.040069 | 118552.9 | 13.334874
1368.273796 | 118253 | 13.339879
1367.435647 | 118007.4 | 13.344883
1365.989092 | 117915.9 | 13.349888
1364.712572 | 117712 | 13.354893
1364.510943 | 117441.8 | 13.359898
1363.433341 | 117169.5 | 13.364903
1362.207263 | 117051.9 | 13.369907
1360.616313 | 116910.5 | 13.374912
1360.260202 | 116628.8 | 13.379917
1359.99261 | 116358.4 | 13.384922
1358.367301 | 116201.5 | 13.389927
1356.84717 | 116121.2 | 13.394931
1356.849134 | 115810.2 | 13.399936
1356.255776 | 115622 | 13.404941
1354.435287 | 115487.2 | 13.409946
1352.614765 | 115320.9 | 13.414951
1352.152917 | 115058.3 | 13.419955
1351.759816 | 114782.6 | 13.42496
1350.240025 | 114674.6 | 13.429965
1348.459771 | 114532.7 | 13.43497
1347.968324 | 114252.5 | 13.439975
1347.286646 | 113998.3 | 13.444979
1345.623338 | 113834.8 | 13.449984
1344.092705 | 113706 | 13.454989
1344.041091 | 113387.8 | 13.459994
1343.431969 | 113172.7 | 13.464999
1342.188469 | 113006.1 | 13.470003
1340.956193 | 112834.7 | 13.475008
1340.15398 | 112589.7 | 13.480013
1339.399784 | 112418.3 | 13.485018
1338.133844 | 112236.4 | 13.490023
1336.584128 | 112116 | 13.495027
1335.934782 | 111837 | 13.500032
1334.81434 | 111604.5 | 13.505037
1333.405318 | 111502.8 | 13.510042
1331.604027 | 111349.9 | 13.515047
1331.085381 | 111054.5 | 13.520051
1330.439076 | 110810.1 | 13.525056
1329.056613 | 110691.4 | 13.530061
1327.609064 | 110461.9 | 13.535066
1327.127193 | 110291.3 | 13.540071
1326.178886 | 109982.8 | 13.545075
1324.910817 | 109807 | 13.55008
1323.390226 | 109678.1 | 13.555085
1322.937981 | 109419.9514 | 13.56009
1322.681961 | 109165.2 | 13.565095
1320.856014 | 109041.1 | 13.570099
1319.032953 | 108880.4 | 13.575104
1318.568254 | 108644.1 | 13.580109
1317.899077 | 108433.5 | 13.585114
1316.668492 | 108265.9 | 13.590119
1315.12484 | 108101.9 | 13.595123
1314.839422 | 107833.6 | 13.600128
1313.918263 | 107580.7 | 13.605133
1312.746384 | 107394.6 | 13.610138
1311.095534 | 107258.5 | 13.615143
1310.695281 | 107016.7 | 13.620147
1310.165614 | 106757.6 | 13.625152
1308.393931 | 106639.7 | 13.630157
1306.76813 | 106531.4 | 13.635162
1306.266833 | 106237.4 | 13.640167
1306.109738 | 105984.1 | 13.645171
1304.759746 | 105834.5 | 13.650176
1303.501689 | 105631.3 | 13.655181
1302.630617 | 105421.2 | 13.660186
1302.416268 | 105190.4 | 13.665191
1301.116069 | 105063 | 13.670195
1299.171137 | 104883 | 13.6752
1298.673405 | 104612.3 | 13.680205
1297.918194 | 104390.8 | 13.68521
1296.530442 | 104210.8 | 13.690215
1294.936209 | 104104.3 | 13.695219
1294.638425 | 103796.8 | 13.700224
1293.707191 | 103547.3 | 13.705229
1292.472582 | 103456.5 | 13.710234
1290.861275 | 103275 | 13.715239
1290.54161 | 103035.2 | 13.720243
1290.053522 | 102770.9 | 13.725248
1288.240944 | 102670.5 | 13.730253
1286.608673 | 102509 | 13.735258
1286.268669 | 102258.6 | 13.740263
1285.414838 | 101945.2 | 13.745267
1283.889507 | 101813 | 13.750272
1282.654753 | 101636.7 | 13.755277
1282.409228 | 101433.2 | 13.760282
1281.356554 | 101251.3 | 13.765287
1279.860269 | 101072.6 | 13.770291
1277.690674 | 100952.4 | 13.775296
1277.253147 | 100677.5 | 13.780301
1276.450074 | 100357.3 | 13.785306
1275.223185 | 100249.3 | 13.790311
1273.84024 | 100051 | 13.795315
1273.494901 | 99822.68 | 13.80032
1272.966794 | 99592.77 | 13.805325
1270.950943 | 99418.11462 | 13.81033
1270.059381 | 99242.31 | 13.815335
1269.749777 | 98968.31912 | 13.820339
1268.976683 | 98761.71 | 13.825344
1267.230259 | 98653.42 | 13.830349
1265.704243 | 98457.84 | 13.835354
1264.843335 | 98197.05532 | 13.840359
1264.535447 | 97987.26 | 13.845363
1262.869808 | 97838.59 | 13.850368
1261.431548 | 97716.35 | 13.855373
1260.719038 | 97397.65 | 13.860378
1259.877484 | 97184.96 | 13.865383
1258.213851 | 97079.09 | 13.870387
1256.713255 | 96866.6 | 13.875392
1256.225682 | 96614.27 | 13.880397
1255.595268 | 96355.67 | 13.885402
1254.073957 | 96221.43 | 13.890407
1252.776348 | 96061.25 | 13.895411
1252.339185 | 95764.9 | 13.900416
1251.774859 | 95564.97 | 13.905421
1249.918894 | 95428.39 | 13.910426
1248.379197 | 95294.97 | 13.915431
1247.972548 | 95048.13 | 13.920435
1247.114711 | 94824.25 | 13.92544
1245.585173 | 94685.74 | 13.930445
1244.089101 | 94495.06 | 13.93545
1243.224183 | 94247.95 | 13.940455
1242.707915 | 93976.7 | 13.945459
1241.099056 | 93807.04 | 13.950464
1239.389145 | 93686.11 | 13.955469
1239.121135 | 93408.88 | 13.960474
1238.158973 | 93214.37 | 13.965479
1236.693327 | 93063.01 | 13.970483
1235.120372 | 92952.44 | 13.975488
1234.563469 | 92525.73648 | 13.980493
1234.253598 | 92355.29 | 13.985498
1232.710696 | 92202.73 | 13.990503
1231.098894 | 92055.29 | 13.995507
1230.577228 | 91751.65264 | 14.000512
1229.568193 | 91611.98 | 14.005517
1228.44282 | 91440.75807 | 14.010522
1226.568939 | 91319.48 | 14.015527
1226.600243 | 90961.69 | 14.020531
1225.799263 | 90781.41 | 14.025536
1224.343123 | 90670.39 | 14.030541
1222.50954 | 90493.48 | 14.035546
1222.06786 | 90211.63 | 14.040551
1221.192341 | 89928.89 | 14.045555
1220.060775 | 89839.99 | 14.05056
1218.514882 | 89667.89 | 14.055565
1218.082684 | 89377.88704 | 14.06057
1217.111493 | 89140.82 | 14.065575
1215.507338 | 89047.58 | 14.070579
1213.896607 | 88890.37 | 14.075584
1213.123575 | 88632.06 | 14.080589
1212.63227 | 88336.37925 | 14.085594
1211.102501 | 88245.36 | 14.090599
1209.677939 | 88073.22301 | 14.095603
1209.142532 | 87793.86 | 14.100608
1208.464997 | 87496.61 | 14.105613
1206.760614 | 87421.53807 | 14.110618
1205.175168 | 87325.24 | 14.115623
1204.837308 | 87025.65 | 14.120627
1204.429878 | 86770.09 | 14.125632
1202.686097 | 86652.86 | 14.130637
1201.216535 | 86458.94 | 14.135642
1200.727145 | 86222.97016 | 14.140647
1200.120125 | 85884.35 | 14.145651
1198.437637 | 85861.43 | 14.150656
1197.262579 | 85689.63 | 14.155661
1196.246214 | 85429.17 | 14.160666
1195.450911 | 85157.64 | 14.165671
1193.785926 | 85093.77 | 14.170675
1192.019045 | 84933.36 | 14.17568
1191.822377 | 84600.94 | 14.180685
1191.213924 | 84344.64 | 14.18569
1189.552855 | 84238.39 | 14.190695
1188.067192 | 84117.01 | 14.195699
1187.918008 | 83789.68 | 14.200704
1186.848553 | 83555.11779 | 14.205709
1185.017275 | 83452.99 | 14.210714
1183.666184 | 83247.44 | 14.215719
1183.183363 | 82989.69 | 14.220723
1182.45915 | 82680.06 | 14.225728
1181.407632 | 82602.96 | 14.230733
1179.815301 | 82458.59894 | 14.235738
1179.279002 | 82158.08 | 14.240743
1178.602311 | 81947.85 | 14.245747
1177.016785 | 81791.68 | 14.250752
1175.36691 | 81680.9472 | 14.255757
1175.012978 | 81409.72 | 14.260762
1174.037487 | 81197.75 | 14.265767
1172.779846 | 81040.86 | 14.270771
1171.334756 | 80899.31302 | 14.275776
1170.221063 | 80597.76 | 14.280781
1169.093466 | 80410.69 | 14.285786
1167.824916 | 80228.96 | 14.290791
1166.116582 | 80063.46 | 14.295795
1165.918274 | 79771.82 | 14.3008
1165.0696 | 79520.71 | 14.305805
1163.244198 | 79423.68 | 14.31081
1161.82131 | 79260.34 | 14.315815
1161.068505 | 79009.4 | 14.320819
1160.545002 | 78814.62 | 14.325824
1158.642491 | 78670.16 | 14.330829
1157.605787 | 78466.98155 | 14.335834
1157.057064 | 78110.89 | 14.340839
1155.961724 | 77993.48056 | 14.345843
1154.520723 | 77845.22 | 14.350848
1153.16261 | 77646.42 | 14.355853
1152.310715 | 77382.28 | 14.360858
1151.84238 | 77191.77 | 14.365863
1150.452326 | 77053.06587 | 14.370867
1148.649255 | 76898.6 | 14.375872
1148.370287 | 76563.61918 | 14.380877
1147.539283 | 76334.31 | 14.385882
1145.775896 | 76204.89 | 14.390887
1144.234808 | 76043.22 | 14.395891
1143.932413 | 75791.15 | 14.400896
1143.165364 | 75540.24 | 14.405901
1141.502064 | 75468.64 | 14.410906
1140.175357 | 75265.56 | 14.415911
1139.70527 | 74958.75 | 14.420915
1139.042792 | 74699.06 | 14.42592
1137.51117 | 74602.77 | 14.430925
1135.968208 | 74486.53 | 14.43593
1135.599926 | 74221.85868 | 14.440935
1134.681707 | 73939.84 | 14.445939
1132.991818 | 73868.86 | 14.450944
1131.018523 | 73668.83 | 14.455949
1130.10803 | 73409.01 | 14.460954
1129.691236 | 73160.05 | 14.465959
1128.286492 | 72970.04 | 14.470963
1126.776647 | 72875.78 | 14.475968
1126.182418 | 72532.57 | 14.480973
1125.434745 | 72407.33795 | 14.485978
1123.962536 | 72280.89 | 14.490983
1122.312049 | 72109.9 | 14.495987
1121.944153 | 71806.96 | 14.500992
1120.566671 | 71584.15 | 14.505997
1119.231847 | 71337.10141 | 14.511002
1117.868558 | 71209 | 14.516007
1117.170623 | 70948.72 | 14.521011
1116.349435 | 70803.35 | 14.526016
1114.43025 | 70687.43 | 14.531021
1112.819971 | 70553.3 | 14.536026
1112.39504 | 70234.9 | 14.541031
1111.618814 | 69906.23 | 14.546035
1109.982946 | 69802.24 | 14.55104
1108.745412 | 69630.52 | 14.556045
1108.412218 | 69378.09 | 14.56105
1107.438127 | 69108.34 | 14.566055
1105.965515 | 68970.5 | 14.571059
1104.001245 | 68870.89 | 14.576064
1103.643391 | 68575.7 | 14.581069
1103.099682 | 68335.15 | 14.586074
1101.694607 | 68182.02 | 14.591079
1100.259953 | 68036.63317 | 14.596083
1099.967028 | 67759.96 | 14.601088
1099.015791 | 67555.17 | 14.606093
1097.150945 | 67472.65 | 14.611098
1095.536422 | 67245.86 | 14.616103
1094.989315 | 66992.49 | 14.621107
1093.890635 | 66783.67 | 14.626112
1092.132066 | 66649.59 | 14.631117
1090.881251 | 66436.55 | 14.636122
1090.156756 | 66181.2 | 14.641127
1089.034446 | 65997.03 | 14.646131
1087.534087 | 65839.05 | 14.651136
1085.750321 | 65652.85 | 14.656141
1085.302679 | 65366.06 | 14.661146
1084.607326 | 65131.07 | 14.666151
1083.10419 | 64996.91 | 14.671155
1081.822784 | 64804.05 | 14.67616
1081.598855 | 64528.39 | 14.681165
1080.581773 | 64353.16 | 14.68617
1078.917915 | 64265.49 | 14.691175
1077.250167 | 64121.82 | 14.696179
1076.428689 | 63784.85 | 14.701184
1075.498807 | 63574.58 | 14.706189
1074.146731 | 63392.33 | 14.711194
1073.033794 | 63257.04 | 14.716199
1072.608988 | 62970.26 | 14.721203
1071.438382 | 62795.49 | 14.726208
1069.940537 | 62650.35 | 14.731213
1067.833484 | 62474.84294 | 14.736218
1067.552165 | 62182.32 | 14.741223
1066.63177 | 61909.53 | 14.746227
1064.869119 | 61819.04 | 14.751232
1063.708207 | 61667.29 | 14.756237
1063.278406 | 61357.91 | 14.761242
1062.141344 | 61139.36 | 14.766247
1060.233124 | 61052.17 | 14.771251
1058.857793 | 60871.16 | 14.776256
1058.368258 | 60578.3 | 14.781261
1057.586108 | 60342.55 | 14.786266
1056.203758 | 60242.99 | 14.791271
1054.64527 | 60068.14 | 14.796275
1054.226215 | 59775.67183 | 14.80128
1052.57201 | 59606.97 | 14.806285
1051.114151 | 59457.34 | 14.81129
1049.763241 | 59267.37 | 14.816295
1049.110623 | 58962.35 | 14.821299
1048.107012 | 58703.46 | 14.826304
1047.222212 | 58574.02 | 14.831309
1045.649338 | 58441.34 | 14.836314
1045.116385 | 58140.76844 | 14.841319
1044.04085 | 57942.78 | 14.846323
1042.114303 | 57827.51 | 14.851328
1040.648395 | 57667.1 | 14.856333
1040.198348 | 57372.41 | 14.861338
1038.714187 | 57156.02236 | 14.866343
1037.01122 | 57037.43 | 14.871347
1035.593583 | 56901.64 | 14.876352
1035.017788 | 56563.02 | 14.881357
1033.855902 | 56344.5 | 14.886362
1032.08449 | 56217.99 | 14.891367
1030.613552 | 56085.48 | 14.896371
1030.567433 | 55788.24 | 14.901376
1029.342251 | 55548.57 | 14.906381
1028.111996 | 55445.51 | 14.911386
1026.901282 | 55239.22892 | 14.916391
1026.250473 | 54983.71034 | 14.921395
1025.260147 | 54731.3491 | 14.9264
1023.732688 | 54563.84 | 14.931405
1021.607282 | 54474.5 | 14.93641
1020.843012 | 54199.67 | 14.941415
1020.038236 | 53974.75 | 14.946419
1018.778394 | 53812.66 | 14.951424
1016.90757 | 53699.21 | 14.956429
1016.094303 | 53413.82566 | 14.961434
1015.015472 | 53155.19 | 14.966439
1013.181653 | 53000.2 | 14.971443
1011.450687 | 52893.64 | 14.976448
1011.053839 | 52613.01 | 14.981453
1010.127887 | 52399.12 | 14.986458
1008.764587 | 52185.77 | 14.991463
1006.889645 | 52050.55 | 14.996467
1006.66632 | 51753.39 | 15.001472
1005.869947 | 51537.02 | 15.006477
1004.387377 | 51364.83 | 15.011482
1002.790859 | 51224.43 | 15.016487
1002.223235 | 50970.34 | 15.021491
1001.231157 | 50757.08 | 15.026496
999.627988 | 50609.57 | 15.031501
998.427336 | 50426.09931 | 15.036506
997.685462 | 50154.35 | 15.041511
996.706095 | 49983.85 | 15.046515
995.05945 | 49801.53 | 15.05152
993.282808 | 49635.14 | 15.056525
993.048834 | 49335.76 | 15.06153
991.91903 | 49137.42 | 15.066535
990.575701 | 49025.65358 | 15.071539
988.966305 | 48860.03 | 15.076544
988.28518 | 48563.84 | 15.081549
987.36128 | 48277.70018 | 15.086554
985.97365 | 48147.23 | 15.091559
984.370991 | 48068.31774 | 15.096563
983.909019 | 47795.07139 | 15.101568
982.629416 | 47574.18 | 15.106573
980.742509 | 47431.44 | 15.111578
979.030443 | 47259.34 | 15.116583
978.206727 | 46950.99 | 15.121587
977.2506 | 46784.16 | 15.126592
975.520033 | 46686.36 | 15.131597
973.513496 | 46518.62 | 15.136602
972.971832 | 46206.94 | 15.141607
972.092896 | 45968.02 | 15.146611
970.33041 | 45815.28 | 15.151616
968.515168 | 45648.09528 | 15.156621
968.22564 | 45358.12 | 15.161626
967.205163 | 45098.9 | 15.166631
965.275394 | 44975.11 | 15.171635
963.675394 | 44877.48 | 15.17664
963.009349 | 44561.57 | 15.181645
962.183511 | 44418.32 | 15.18665
960.564578 | 44211.59 | 15.191655
959.031595 | 44040.87 | 15.196659
958.329689 | 43733.32011 | 15.201664
957.425897 | 43510.91 | 15.206669
956.011235 | 43378.22 | 15.211674
954.058695 | 43231.85 | 15.216679
953.514861 | 42963.95 | 15.221683
952.339261 | 42739.8 | 15.226688
950.616926 | 42613.71 | 15.231693
949.588156 | 42453.02 | 15.236698
949.393026 | 42111.14 | 15.241703
948.269963 | 41958.42 | 15.246707
946.568026 | 41838.64 | 15.251712
945.069696 | 41643.29 | 15.256717
944.402526 | 41375.63 | 15.261722
943.340115 | 41165.09 | 15.266727
941.468139 | 41026.85 | 15.271731
939.795037 | 40831.75 | 15.276736
939.117024 | 40512.01 | 15.281741
937.820143 | 40326.57 | 15.286746
936.278224 | 40226.49 | 15.291751
934.259961 | 40122.49 | 15.296755
933.811988 | 39816.92 | 15.30176
932.738005 | 39578.71 | 15.306765
930.61686 | 39449.7 | 15.31177
928.955499 | 39274.15 | 15.316775
928.512723 | 38970.02 | 15.321779
927.37876 | 38711.27 | 15.326784
925.995098 | 38589.98 | 15.331789
924.54268 | 38440.42 | 15.336794
924.032179 | 38150.15249 | 15.341799
923.111765 | 37990.87 | 15.346803
921.056584 | 37828.47 | 15.351808
919.22139 | 37674.75 | 15.356813
918.669398 | 37369.24 | 15.361818
917.604491 | 37134.29 | 15.366823
915.972806 | 37005.55 | 15.371827
914.358641 | 36885.96 | 15.376832
913.765631 | 36587.38 | 15.381837
912.024007 | 36410.44148 | 15.386842
910.49833 | 36253.38 | 15.391847
908.502507 | 36037.85 | 15.396851
907.981323 | 35799.9 | 15.401856
906.711137 | 35589.45 | 15.406861
905.293843 | 35441.72 | 15.411866
903.240159 | 35298.25 | 15.416871
902.677263 | 34947.17 | 15.421875
901.319667 | 34757.91 | 15.42688
899.684096 | 34563.24 | 15.431885
898.209819 | 34429.58 | 15.43689
897.450483 | 34129.22907 | 15.441895
896.211682 | 33958.25 | 15.446899
894.707887 | 33815.64 | 15.451904
892.84591 | 33715.88 | 15.456909
892.41828 | 33442.09 | 15.461914
890.867656 | 33216.27 | 15.466919
889.352937 | 33028.08 | 15.471923
887.515236 | 32837.96 | 15.476928
887.247949 | 32520.18 | 15.481933
885.950095 | 32381.58 | 15.486938
884.366118 | 32203.8 | 15.491943
882.760284 | 32003.63 | 15.496947
881.979714 | 31782.47 | 15.501952
880.45696 | 31591.85 | 15.506957
879.076744 | 31405.05 | 15.511962
877.4536 | 31285.48 | 15.516967
876.791032 | 30943.82 | 15.521971
875.559451 | 30720.96 | 15.526976
873.769038 | 30624.23 | 15.531981
871.576156 | 30440.94 | 15.536986
871.106235 | 30178.58 | 15.541991
869.626142 | 29982.66 | 15.546995
868.204571 | 29864.26 | 15.552
866.36076 | 29656.24 | 15.557005
865.587532 | 29345.15 | 15.56201
863.998492 | 29197.69315 | 15.567015
862.431576 | 29063.87 | 15.572019
861.191954 | 28865.85 | 15.577024
860.076209 | 28612.24063 | 15.582029
858.771501 | 28402.64 | 15.587034
856.905663 | 28258.53 | 15.592039
855.146679 | 28078.17 | 15.597043
854.798208 | 27745.8 | 15.602048
853.504576 | 27544.14 | 15.607053
851.615755 | 27484.27 | 15.612058
849.765257 | 27257.14 | 15.617063
849.079544 | 26989.78 | 15.622067
848.00739 | 26754.28 | 15.627072
846.341763 | 26661.8 | 15.632077
844.654359 | 26459.04 | 15.637082
843.892361 | 26189.27 | 15.642087
842.411641 | 25957.56 | 15.647091
840.327552 | 25875.78 | 15.652096
838.647036 | 25763.57 | 15.657101
837.55192 | 25397.05 | 15.662106
836.258082 | 25175.25 | 15.667111
834.577169 | 25063.85 | 15.672115
832.891856 | 24882.87 | 15.67712
832.364603 | 24610.39 | 15.682125
830.626341 | 24350.69 | 15.68713
828.817417 | 24181.14 | 15.692135
827.265219 | 24097.78 | 15.697139
826.177554 | 23779.09 | 15.702144
825.005073 | 23579.44 | 15.707149
823.054341 | 23486.64 | 15.712154
821.11529 | 23250.2 | 15.717159
820.28362 | 23023.19 | 15.722163
818.799996 | 22797.2 | 15.727168
816.548653 | 22636.74 | 15.732173
814.999375 | 22521.44 | 15.737178
814.145756 | 22224.25 | 15.742183
812.705687 | 22018.39 | 15.747187
810.481631 | 21866.88 | 15.752192
808.650585 | 21719.92961 | 15.757197
807.70871 | 21439.25 | 15.762202
806.386863 | 21235.8 | 15.767207
804.319051 | 21053.72 | 15.772211
802.693296 | 20888.61 | 15.777216
801.604273 | 20641.75 | 15.782221
800.201509 | 20393.97 | 15.787226
798.643461 | 20321.61 | 15.792231
796.5134 | 20114.95 | 15.797235
795.131148 | 19843.97 | 15.80224
793.3925 | 19648.79 | 15.807245
791.323744 | 19481.37 | 15.81225
789.226558 | 19319.86 | 15.817255
788.20406 | 19076.04 | 15.822259
785.805028 | 18880.45 | 15.827264
783.925632 | 18699.76 | 15.832269
781.967574 | 18577.26783 | 15.837274
781.159943 | 18290.06 | 15.842279
778.822074 | 18090.18 | 15.847283
776.725805 | 17948.40734 | 15.852288
774.37144 | 17765.01 | 15.857293
773.129295 | 17548.33 | 15.862298
770.711119 | 17382.65 | 15.867303
768.043583 | 17197.72 | 15.872307
765.543223 | 17025.56 | 15.877312
764.224066 | 16726.51 | 15.882317
761.761932 | 16539.9 | 15.887322
759.416712 | 16393.33 | 15.892327
756.882626 | 16267.97 | 15.897331
755.173039 | 16000.17 | 15.902336
752.483039 | 15859.4 | 15.907341
750.22929 | 15649.33 | 15.912346
747.917776 | 15463.08529 | 15.917351
746.333356 | 15183.45 | 15.922355
743.518413 | 15036.01 | 15.92736
740.927848 | 14847.2 | 15.932365
738.347798 | 14646.4 | 15.93737
736.352178 | 14455.38 | 15.942375
733.876469 | 14203.88965 | 15.947379
731.559118 | 14057.72 | 15.952384
728.882635 | 13846.37 | 15.957389
727.061534 | 13557.26 | 15.962394
724.976265 | 13402.28 | 15.967399
722.326376 | 13192.74878 | 15.972403
719.429765 | 13091.1 | 15.977408
717.519505 | 12809.95743 | 15.982413
715.024517 | 12659.78 | 15.987418
712.666846 | 12440.81158 | 15.992423
709.857001 | 12246.38873 | 15.997427
708.099956 | 11929.4 | 16.002432
706.000125 | 11813.07712 | 16.007437
703.86606 | 11656.49 | 16.012442
700.833527 | 11486.55 | 16.017447
698.995154 | 11213.93 | 16.022451
696.146917 | 11014.24 | 16.027456
694.119918 | 10833.62 | 16.032461
691.200812 | 10676.66 | 16.037466
689.655459 | 10361.65 | 16.042471
686.710284 | 10225.45 | 16.047475
684.172623 | 10030.14 | 16.05248
681.728669 | 9886.063238 | 16.057485
679.751774 | 9595.39666 | 16.06249
676.922733 | 9454.891839 | 16.067495
674.276506 | 9264.093697 | 16.072499
671.92466 | 9036.596484 | 16.077504
670.36273 | 8847.09937 | 16.082509
667.354968 | 8631.39596 | 16.087514
664.922129 | 8501.960948 | 16.092519
662.300664 | 8310.142466 | 16.097523
659.864846 | 8027.556984 | 16.102528
657.508363 | 7883.863461 | 16.107533
654.753716 | 7664.42721 | 16.112538
652.212486 | 7497.604655 | 16.117543
649.729044 | 7263.241102 | 16.122547
647.072666 | 7024.660007 | 16.127552
644.552997 | 6874.714225 | 16.132557
641.523245 | 6719.635321 | 16.137562
639.069709 | 6448.047837 | 16.142567
635.939519 | 6276.933702 | 16.147571
633.459033 | 6127.792164 | 16.152576
630.852985 | 5874.96535 | 16.157581
628.642251 | 5665.339995 | 16.162586
625.367527 | 5495.086188 | 16.167591
622.597684 | 5312.070873 | 16.172595
619.595129 | 5129.330133 | 16.1776
617.134068 | 4886.430488 | 16.182605
613.924426 | 4728.159161 | 16.18761
611.05135 | 4538.466966 | 16.192615
607.748017 | 4356.634018 | 16.197619
605.610225 | 4107.946316 | 16.202624
602.842365 | 3934.90138 | 16.207629
599.951254 | 3689.698001 | 16.212634
596.54924 | 3555.893655 | 16.217639
593.975707 | 3358.387838 | 16.222643
590.890679 | 3164.901772 | 16.227648
587.79856 | 2994.399186 | 16.232653
584.073575 | 2835.88418 | 16.237658
581.581074 | 2586.905641 | 16.242663
577.974471 | 2392.767524 | 16.247667
574.526825 | 2271.182986 | 16.252672
570.468927 | 2151.410582 | 16.257677
566.847198 | 1948.941231 | 16.262682
562.542938 | 1751.763642 | 16.267687
558.778295 | 1609.941011 | 16.272691
554.236598 | 1463.677032 | 16.277696
550.764998 | 1331.121204 | 16.282701

## ZIRCONIA
Depth (nm) | Zirconia_001 | Time (s) | Depth (nm) | Zirconia_002 | Time (s) | Depth (nm) | Zirconia_003 | Time (s)
5.39034 | 298.294043 | 0 | 8.777617 | 254.698608 | 0 | 6.273121 | 224.770406 | 0
5.441705 | 252.117319 | 0.005005 | 8.825937 | 263.426918 | 0.005005 | 5.997757 | 237.868413 | 0.005005
5.686721 | 215.439001 | 0.01001 | 8.910717 | 276.821205 | 0.01001 | 6.269586 | 290.859732 | 0.01001
5.625097 | 198.986323 | 0.015014 | 8.577805 | 214.085796 | 0.015014 | 6.089424 | 185.170543 | 0.015014
5.336993 | 261.503607 | 0.020019 | 8.400642 | 219.019329 | 0.020019 | 6.007085 | 248.234343 | 0.020019
5.466903 | 223.030298 | 0.025024 | 8.202178 | 228.026434 | 0.025024 | 5.542262 | 267.287502 | 0.025024
5.208284 | 194.640053 | 0.030029 | 8.494872 | 211.667613 | 0.030029 | 5.587078 | 251.004825 | 0.030029
4.499441 | 236.543999 | 0.035034 | 8.154055 | 216.65118 | 0.035034 | 5.535431 | 291.487129 | 0.035034
4.152573 | 223.635504 | 0.040038 | 7.827207 | 176.486148 | 0.040038 | 6.048389 | 260.623293 | 0.040038
4.354453 | 220.930228 | 0.045043 | 7.843737 | 195.188449 | 0.045043 | 6.048069 | 213.444777 | 0.045043
3.844643 | 155.199979 | 0.050048 | 7.976615 | 236.427363 | 0.050048 | 5.62649 | 241.838938 | 0.050048
3.887654 | 225.140018 | 0.055053 | 7.933185 | 227.288656 | 0.055053 | 5.699107 | 286.757023 | 0.055053
3.96537 | 215.762072 | 0.060058 | 7.513988 | 222.12854 | 0.060058 | 6.044346 | 244.556686 | 0.060058
4.215888 | 217.108974 | 0.065062 | 6.79798 | 196.927239 | 0.065062 | 5.843756 | 278.170502 | 0.065062
4.039386 | 208.825506 | 0.070067 | 6.491731 | 174.650965 | 0.070067 | 4.732059 | 234.788654 | 0.070067
3.927111 | 177.340251 | 0.075072 | 6.657418 | 212.422829 | 0.075072 | 4.593023 | 216.732006 | 0.075072
3.364057 | 219.199616 | 0.080077 | 6.888442 | 196.082867 | 0.080077 | 5.201975 | 196.209866 | 0.080077
3.108388 | 200.162679 | 0.085082 | 6.673555 | 167.474727 | 0.085082 | 4.670359 | 220.163888 | 0.085082
2.929779 | 149.989317 | 0.090086 | 6.760629 | 195.509684 | 0.090086 | 4.546041 | 226.098378 | 0.090086
2.676474 | 207.615443 | 0.095091 | 6.422553 | 222.657878 | 0.095091 | 4.299461 | 226.173005 | 0.095091
2.776803 | 195.993711 | 0.100096 | 5.873644 | 197.608844 | 0.100096 | 3.592679 | 162.738894 | 0.100096
2.633525 | 168.991691 | 0.105101 | 5.204052 | 186.628061 | 0.105101 | 3.208548 | 156.754989 | 0.105101
1.993084 | 188.709312 | 0.110106 | 5.409566 | 169.279143 | 0.110106 | 3.114524 | 147.022067 | 0.110106
1.502619 | 190.689446 | 0.11511 | 5.824451 | 136.208069 | 0.11511 | 3.050712 | 136.26315 | 0.11511
0.719163 | 191.132336 | 0.120115 | 5.570188 | 139.131643 | 0.120115 | 3.370421 | 101.391432 | 0.120115
0.895102 | 190.265159 | 0.12512 | 4.464059 | 136.825153 | 0.12512 | 2.647833 | 121.540086 | 0.12512
1.332566 | 163.0856 | 0.130125 | 4.230544 | 128.354642 | 0.130125 | 2.128161 | 130.849047 | 0.130125
0.986959 | 189.423708 | 0.13513 | 4.17621 | 119.625996 | 0.13513 | 1.946854 | 149.408801 | 0.13513
0.941799 | 160.76488 | 0.140134 | 4.292805 | 104.337813 | 0.140134 | 2.025152 | 105.663359 | 0.140134
0.289109 | 164.62478 | 0.145139 | 3.857101 | 192.318253 | 0.145139 | 1.620478 | 106.599722 | 0.145139
-0.6474 | 181.992695 | 0.150144 | 3.455255 | 92.593902 | 0.150144 | 1.246301 | 66.652963 | 0.150144
-0.162149 | 168.626471 | 0.155149 | 2.872436 | 131.00126 | 0.155149 | 0.706903 | 48.312057 | 0.155149
-0.71304 | 160.254125 | 0.160154 | 3.062833 | 108.979876 | 0.160154 | 0.838026 | 67.589688 | 0.160154
-0.895015 | 149.125417 | 0.165158 | 2.676703 | 143.46341 | 0.165158 | 0.363685 | 70.174165 | 0.165158
-0.683568 | 111.033975 | 0.170163 | 2.564858 | 102.622656 | 0.170163 | 0.339604 | 105.970781 | 0.170163
-0.885474 | 153.392933 | 0.175168 | 2.30467 | 115.919017 | 0.175168 | 0.141612 | 93.626071 | 0.175168
-1.818985 | 217.327596 | 0.180173 | 1.750175 | 98.59915 | 0.180173 | -0.021304 | 36.533178 | 0.180173
-1.972798 | 146.608081 | 0.185178 | 1.311679 | 94.05502 | 0.185178 | -0.579238 | 112.756699 | 0.185178
-2.195706 | 120.037144 | 0.190182 | 1.321775 | 88.763671 | 0.190182 | -1.160574 | 28.949215 | 0.190182
-2.244253 | 151.16486 | 0.195187 | 1.152955 | 74.986232 | 0.195187 | -1.245891 | 68.221504 | 0.195187
-2.844 | 139.147124 | 0.200192 | 1.18198 | 65.622053 | 0.200192 | -1.229951 | 34.052743 | 0.200192
-2.432863 | 122.753287 | 0.205197 | 0.417846 | 134.994408 | 0.205197 | -1.277771 | 22.272206 | 0.205197
-3.449224 | 118.183602 | 0.210202 | 0.092686 | 62.902636 | 0.210202 | -1.837204 | 24.475991 | 0.210202
-3.820925 | 96.945322 | 0.215206 | 0.163128 | 35.02075 | 0.215206 | -2.424765 | 11.640334 | 0.215206
-3.538261 | 158.067855 | 0.220211 | 0.125962 | 66.753951 | 0.220211 | -2.387797 | -17.857722 | 0.220211
-3.573493 | 126.559086 | 0.225216 | -0.153449 | 78.429365 | 0.225216 | -2.547662 | -11.912392 | 0.225216
-3.686182 | 133.100823 | 0.230221 | -0.323356 | -1.843868 | 0.230221 | -2.552351 | 8.626837 | 0.230221
-3.450005 | 113.913553 | 0.235226 | -1.225352 | -4.41609 | 0.235226 | -2.471735 | 4.331066 | 0.235226
-4.257594 | 148.323617 | 0.24023 | -1.746747 | -11.171726 | 0.24023 | -3.232581 | -10.078428 | 0.24023
-4.735494 | 103.528975 | 0.245235 | -2.280837 | 45.725699 | 0.245235 | -3.578974 | -13.633613 | 0.245235
-5.249366 | 63.625817 | 0.25024 | -2.463251 | 24.631759 | 0.25024 | -4.232021 | -11.401206 | 0.25024
-5.205307 | 121.364274 | 0.255245 | -2.302923 | -2.870886 | 0.255245 | -4.144965 | -22.816257 | 0.255245
-5.738766 | 111.563157 | 0.26025 | -2.282235 | 16.846828 | 0.26025 | -3.958822 | -33.448188 | 0.26025
-5.341194 | 135.437146 | 0.265254 | -2.685315 | 39.54106 | 0.265254 | -4.46445 | -54.849637 | 0.265254
-6.104831 | 111.675123 | 0.270259 | -2.411689 | 17.087562 | 0.270259 | -5.216042 | -25.33798 | 0.270259
-6.735231 | 101.496947 | 0.275264 | -3.637483 | -26.666077 | 0.275264 | -5.392291 | -44.603252 | 0.275264
-6.916701 | 81.217275 | 0.280269 | -3.302597 | 11.663928 | 0.280269 | -5.656662 | -58.96114 | 0.280269
-6.888891 | 82.428903 | 0.285274 | -3.927927 | 41.543444 | 0.285274 | -5.377965 | -3.53206 | 0.285274
-6.848038 | 106.411943 | 0.290278 | -3.555607 | 22.720102 | 0.290278 | -5.850825 | -20.063095 | 0.290278
-6.881182 | 81.613179 | 0.295283 | -3.562605 | 26.584829 | 0.295283 | -5.907207 | -79.01857 | 0.295283
-6.915099 | 95.45149 | 0.300288 | -3.952641 | 5.757739 | 0.300288 | -6.544725 | -66.62333 | 0.300288
-7.558545 | 106.019193 | 0.305293 | -4.642867 | 53.755437 | 0.305293 | -6.729443 | -69.007819 | 0.305293
-8.163579 | 150.941637 | 0.310298 | -4.624395 | 33.820179 | 0.310298 | -7.035284 | -27.43133 | 0.310298
-8.601837 | 99.017568 | 0.315302 | -5.301014 | 24.87514 | 0.315302 | -7.366411 | -12.079461 | 0.315302
-8.603829 | 117.116512 | 0.320307 | -5.030414 | 51.227064 | 0.320307 | -7.261514 | -50.54574 | 0.320307
-8.262786 | 86.50948 | 0.325312 | -5.400575 | 47.475465 | 0.325312 | -7.546058 | -23.41372 | 0.325312
-8.74741 | 109.433084 | 0.330317 | -6.200135 | -13.896792 | 0.330317 | -8.474397 | -55.666927 | 0.330317
-9.559969 | 129.813397 | 0.335322 | -6.593352 | -22.928481 | 0.335322 | -8.515743 | -49.75783 | 0.335322
-10.184287 | 154.609907 | 0.340326 | -6.775329 | 38.131656 | 0.340326 | -8.729067 | -45.626321 | 0.340326
-10.038338 | 88.069227 | 0.345331 | -6.915164 | 17.228055 | 0.345331 | -8.72585 | -94.839115 | 0.345331
-10.634228 | 133.59892 | 0.350336 | -6.777345 | -18.60513 | 0.350336 | -9.100824 | -13.181228 | 0.350336
-10.18433 | 76.319508 | 0.355341 | -7.042098 | 8.927238 | 0.355341 | -8.889654 | -65.507903 | 0.355341
-10.376735 | 141.450952 | 0.360346 | -6.982113 | 11.754721 | 0.360346 | -9.645249 | -80.732363 | 0.360346
-10.723901 | 96.006303 | 0.36535 | -7.747772 | -30.10608 | 0.36535 | -10.293702 | -84.398537 | 0.36535
-11.20996 | 94.528135 | 0.370355 | -8.305942 | -30.546544 | 0.370355 | -10.551918 | -78.423142 | 0.370355
-12.122502 | 105.381486 | 0.37536 | -8.809934 | -42.797978 | 0.37536 | -10.498769 | -90.641219 | 0.37536
-12.19436 | 117.197887 | 0.380365 | -8.546172 | -33.525559 | 0.380365 | -10.523554 | -43.253472 | 0.380365
-12.127255 | 113.923758 | 0.38537 | -8.690533 | -13.350683 | 0.38537 | -10.533039 | -72.330588 | 0.38537
-11.863676 | 154.513573 | 0.390374 | -8.570551 | 11.013755 | 0.390374 | -10.74734 | -93.414365 | 0.390374
-11.887758 | 101.446103 | 0.395379 | -9.213288 | -13.599724 | 0.395379 | -11.164233 | -64.818443 | 0.395379
-12.470949 | 114.435619 | 0.400384 | -9.947267 | -0.971899 | 0.400384 | -11.818433 | -108.136389 | 0.400384
-13.153637 | 131.522603 | 0.405389 | -10.015849 | -1.358731 | 0.405389 | -11.909714 | -39.783115 | 0.405389
-13.939008 | 131.356077 | 0.410394 | -9.810269 | -20.944482 | 0.410394 | -12.2878 | -39.668264 | 0.410394
-13.687344 | 99.556249 | 0.415398 | -9.919434 | 8.167123 | 0.415398 | -12.543679 | -14.985217 | 0.415398
-13.968138 | 143.15944 | 0.420403 | -10.056948 | 3.937685 | 0.420403 | -12.418575 | -47.357124 | 0.420403
-13.808354 | 118.708367 | 0.425408 | -10.29756 | 26.582238 | 0.425408 | -12.552743 | -111.16921 | 0.425408
-14.010363 | 171.64168 | 0.430413 | -11.178511 | -10.566212 | 0.430413 | -12.998355 | -75.853917 | 0.430413
-14.250811 | 86.71412 | 0.435418 | -11.412919 | -27.780533 | 0.435418 | -13.526384 | -101.518855 | 0.435418
-15.176801 | 123.193928 | 0.440422 | -11.531635 | -4.766569 | 0.440422 | -13.524318 | -103.147037 | 0.440422
-15.386483 | 67.336328 | 0.445427 | -11.78168 | 11.576955 | 0.445427 | -13.439584 | -64.943608 | 0.445427
-15.404819 | 97.438011 | 0.450432 | -11.854524 | -20.734821 | 0.450432 | -13.741437 | -51.024154 | 0.450432
-15.297964 | 99.235522 | 0.455437 | -12.348137 | -17.941389 | 0.455437 | -13.743012 | -60.785288 | 0.455437
-15.593903 | 111.323797 | 0.460442 | -12.127014 | -25.330781 | 0.460442 | -14.809595 | -126.752496 | 0.460442
-15.360791 | 118.166496 | 0.465446 | -12.98661 | -8.597495 | 0.465446 | -14.902837 | -75.683531 | 0.465446
-15.705574 | 105.867487 | 0.470451 | -13.537658 | -21.444587 | 0.470451 | -15.218498 | -79.044735 | 0.470451
-16.47919 | 72.754392 | 0.475456 | -14.238044 | 2.967387 | 0.475456 | -15.001262 | -117.138604 | 0.475456
-17.032592 | 143.486732 | 0.480461 | -13.726427 | -25.252742 | 0.480461 | -15.233258 | -109.341062 | 0.480461
-16.922665 | 77.77049 | 0.485466 | -13.885053 | 34.376788 | 0.485466 | -15.862953 | -79.459971 | 0.485466
-16.932179 | 146.302994 | 0.49047 | -14.028458 | 11.440767 | 0.49047 | -16.377145 | -42.293515 | 0.49047
-16.900426 | 95.048628 | 0.495475 | -13.900324 | -9.54477 | 0.495475 | -16.542729 | -96.741835 | 0.495475
-17.365214 | 85.429899 | 0.50048 | -14.618302 | -43.489391 | 0.50048 | -17.158421 | -76.829238 | 0.50048
-17.832473 | 88.419735 | 0.505485 | -14.884529 | -11.279486 | 0.505485 | -16.974487 | -81.563299 | 0.505485
-18.606489 | 138.884367 | 0.51049 | -15.253792 | -22.758707 | 0.51049 | -16.992074 | -59.189995 | 0.51049
-18.462041 | 166.089384 | 0.515494 | -15.305166 | 21.383269 | 0.515494 | -17.020483 | -73.823359 | 0.515494
-18.47835 | 130.507791 | 0.520499 | -15.470195 | -38.352812 | 0.520499 | -17.381338 | -37.517186 | 0.520499
-18.957083 | 134.924605 | 0.525504 | -15.469595 | -22.899361 | 0.525504 | -18.059919 | -81.641088 | 0.525504
-18.99391 | 131.072201 | 0.530509 | -15.112052 | -44.971805 | 0.530509 | -18.639528 | -79.227743 | 0.530509
-19.419323 | 112.697297 | 0.535514 | -16.126112 | -17.210273 | 0.535514 | -18.695692 | -18.40918 | 0.535514
-20.262715 | 145.694902 | 0.540518 | -16.484181 | -46.181165 | 0.540518 | -18.805117 | -96.463464 | 0.540518
-20.093037 | 116.360353 | 0.545523 | -17.053632 | -41.331011 | 0.545523 | -18.699172 | -91.209461 | 0.545523
-20.321042 | 119.48038 | 0.550528 | -16.635068 | 30.933143 | 0.550528 | -18.712708 | -77.988217 | 0.550528
-20.193233 | 119.848018 | 0.555533 | -16.882519 | -52.569892 | 0.555533 | -18.914491 | -71.216661 | 0.555533
-20.73807 | 136.282814 | 0.560538 | -16.959949 | -16.757402 | 0.560538 | -19.731356 | -115.908297 | 0.560538
-20.504897 | 138.8551 | 0.565542 | -17.942886 | -39.233272 | 0.565542 | -20.058961 | -129.433403 | 0.565542
-21.495429 | 151.562521 | 0.570547 | -18.08752 | -55.864976 | 0.570547 | -20.389205 | -123.842681 | 0.570547
-21.791467 | 107.932415 | 0.575552 | -18.752931 | -44.884918 | 0.575552 | -20.189725 | -81.200628 | 0.575552
-21.820602 | 103.060902 | 0.580557 | -19.161477 | -39.473917 | 0.580557 | -20.375355 | -104.733372 | 0.580557
-22.153613 | 126.141526 | 0.585562 | -18.756714 | -46.716129 | 0.585562 | -20.449666 | -101.254417 | 0.585562
-22.39176 | 122.147341 | 0.590566 | -18.780149 | -38.982697 | 0.590566 | -21.176461 | -90.051951 | 0.590566
-22.122112 | 123.081654 | 0.595571 | -19.257669 | 12.406921 | 0.595571 | -21.939575 | -96.123246 | 0.595571
-22.398711 | 202.880276 | 0.600576 | -19.735546 | -55.774226 | 0.600576 | -22.043384 | -103.209542 | 0.600576
-22.648203 | 123.445941 | 0.605581 | -20.133612 | -35.521755 | 0.605581 | -22.141418 | -68.610561 | 0.605581
-23.308064 | 119.37738 | 0.610586 | -20.508082 | -58.590413 | 0.610586 | -22.292147 | -64.091478 | 0.610586
-23.540572 | 99.316679 | 0.61559 | -20.905148 | -33.864509 | 0.61559 | -22.252456 | -104.571292 | 0.61559
-23.74725 | 168.722919 | 0.620595 | -20.677448 | -23.767667 | 0.620595 | -22.072296 | -50.942331 | 0.620595
-23.52859 | 99.313055 | 0.6256 | -20.578091 | -19.325419 | 0.6256 | -22.693521 | -75.1553 | 0.6256
-23.818013 | 153.899901 | 0.630605 | -20.270985 | -44.43272 | 0.630605 | -23.1135 | -84.585139 | 0.630605
-24.077472 | 106.394925 | 0.63561 | -21.101771 | -11.643427 | 0.63561 | -23.502444 | -84.060245 | 0.63561
-24.985688 | 157.510697 | 0.640614 | -21.777329 | 12.964333 | 0.640614 | -23.768597 | -80.725977 | 0.640614
-25.539588 | 121.483476 | 0.645619 | -22.068133 | -3.012622 | 0.645619 | -23.483045 | -89.151442 | 0.645619
-25.723016 | 92.256936 | 0.650624 | -21.901982 | -59.392984 | 0.650624 | -23.576205 | -75.499148 | 0.650624
-26.245179 | 143.661328 | 0.655629 | -22.741797 | 14.069441 | 0.655629 | -24.256341 | -102.337653 | 0.655629
-26.150486 | 172.91508 | 0.660634 | -22.054793 | -28.642338 | 0.660634 | -24.774632 | -64.153187 | 0.660634
-25.69914 | 90.216177 | 0.665638 | -22.249758 | 13.713384 | 0.665638 | -25.037584 | -49.83891 | 0.665638
-26.073995 | 155.403448 | 0.670643 | -22.771087 | -17.851151 | 0.670643 | -25.061669 | -36.817782 | 0.670643
-26.297418 | 86.332165 | 0.675648 | -23.329559 | -52.861281 | 0.675648 | -24.788935 | -113.97213 | 0.675648
-27.261774 | 115.503089 | 0.680653 | -23.466613 | -16.420498 | 0.680653 | -25.324317 | -56.260701 | 0.680653
-27.363378 | 92.352081 | 0.685658 | -23.455899 | -51.808081 | 0.685658 | -25.743484 | -79.518687 | 0.685658
-27.720099 | 67.855651 | 0.690662 | -23.013579 | -27.338919 | 0.690662 | -26.644214 | -70.703228 | 0.690662
-27.216942 | 112.032457 | 0.695667 | -23.833648 | -46.407594 | 0.695667 | -26.627184 | -46.713693 | 0.695667
-27.487126 | 147.498346 | 0.700672 | -24.64232 | -64.666337 | 0.700672 | -26.829487 | -68.004483 | 0.700672
-27.481717 | 148.513472 | 0.705677 | -25.001008 | -11.686272 | 0.705677 | -27.120661 | -56.121794 | 0.705677
-28.125646 | 158.064635 | 0.710682 | -25.284097 | -49.424208 | 0.710682 | -27.144698 | -72.179954 | 0.710682
-28.754628 | 135.278261 | 0.715686 | -25.458759 | 27.90182 | 0.715686 | -27.29969 | -45.697596 | 0.715686
-29.17167 | 154.11422 | 0.720691 | -24.973862 | -32.439763 | 0.720691 | -27.756835 | -41.898213 | 0.720691
-29.014542 | 115.632667 | 0.725696 | -25.331397 | -47.786231 | 0.725696 | -28.430895 | -23.391174 | 0.725696
-29.454879 | 127.561778 | 0.730701 | -26.122237 | -8.095178 | 0.730701 | -28.880839 | -67.381617 | 0.730701
-29.061945 | 91.041639 | 0.735706 | -26.402459 | -11.467544 | 0.735706 | -28.884763 | -19.186825 | 0.735706
-29.326648 | 106.577357 | 0.74071 | -26.418153 | -0.686195 | 0.74071 | -29.101483 | 7.517792 | 0.74071
-29.840836 | 115.072074 | 0.745715 | -26.886325 | 13.690549 | 0.745715 | -29.039319 | -70.182293 | 0.745715
-30.464043 | 88.420278 | 0.75072 | -26.735697 | -19.706338 | 0.75072 | -29.034625 | -47.409096 | 0.75072
-30.255469 | 142.24474 | 0.755725 | -27.029391 | 2.547753 | 0.755725 | -28.791864 | -22.471821 | 0.755725
-30.590124 | 108.184005 | 0.76073 | -27.192605 | 20.491549 | 0.76073 | -29.212711 | -48.982929 | 0.76073
-30.806154 | 98.692568 | 0.765734 | -28.265394 | 12.277829 | 0.765734 | -29.923657 | -57.103669 | 0.765734
-30.991862 | 110.747147 | 0.770739 | -28.234205 | -15.388669 | 0.770739 | -30.261395 | -57.001125 | 0.770739
-31.117283 | 98.177719 | 0.775744 | -28.56413 | -0.240808 | 0.775744 | -30.607267 | -53.032413 | 0.775744
-32.181162 | 146.08749 | 0.780749 | -28.566212 | -56.773064 | 0.780749 | -30.779548 | -70.875401 | 0.780749
-31.864703 | 94.135989 | 0.785754 | -28.817279 | -17.857183 | 0.785754 | -30.898188 | -58.232066 | 0.785754
-32.140302 | 143.228105 | 0.790758 | -28.68166 | -68.534345 | 0.790758 | -31.110777 | -22.174556 | 0.790758
-31.883353 | 133.185286 | 0.795763 | -28.949363 | -0.534074 | 0.795763 | -31.671483 | -65.114362 | 0.795763
-32.431751 | 143.520645 | 0.800768 | -29.596477 | -46.294724 | 0.800768 | -32.11553 | -34.476567 | 0.800768
-32.567424 | 113.669437 | 0.805773 | -30.208804 | -22.316355 | 0.805773 | -32.081822 | -35.504374 | 0.805773
-33.788081 | 112.619371 | 0.810778 | -29.967552 | -50.453797 | 0.810778 | -32.4593 | -40.473464 | 0.810778
-33.746249 | 118.300447 | 0.815782 | -30.059893 | -23.787574 | 0.815782 | -32.512361 | -45.135063 | 0.815782
-34.101155 | 140.371033 | 0.820787 | -29.903471 | 7.276306 | 0.820787 | -32.523368 | -28.0509 | 0.820787
-33.770636 | 130.102356 | 0.825792 | -30.409901 | 1.532922 | 0.825792 | -32.555633 | -38.006003 | 0.825792
-33.855067 | 161.85111 | 0.830797 | -30.872853 | -18.051687 | 0.830797 | -33.313152 | -82.715763 | 0.830797
-33.589415 | 157.296127 | 0.835802 | -31.797512 | 9.072526 | 0.835802 | -33.869604 | -60.584365 | 0.835802
-34.444186 | 123.394483 | 0.840806 | -31.761565 | -6.190964 | 0.840806 | -34.008757 | -72.133583 | 0.840806
-35.223874 | 96.993915 | 0.845811 | -32.53003 | 4.820672 | 0.845811 | -34.037304 | -55.450769 | 0.845811
-35.78805 | 182.574327 | 0.850816 | -31.993076 | -7.749159 | 0.850816 | -34.371254 | -68.160522 | 0.850816
-35.572855 | 146.108504 | 0.855821 | -32.247684 | -22.720405 | 0.855821 | -34.110777 | -47.295716 | 0.855821
-36.192737 | 128.199822 | 0.860826 | -32.348399 | -24.927566 | 0.860826 | -34.585351 | -58.539003 | 0.860826
-35.909904 | 101.880938 | 0.86583 | -33.231965 | -13.677368 | 0.86583 | -35.236641 | -75.625434 | 0.86583
-36.101315 | 111.497045 | 0.870835 | -33.425426 | -9.145544 | 0.870835 | -35.908256 | -65.456547 | 0.870835
-36.415483 | 74.786505 | 0.87584 | -33.417628 | 14.439788 | 0.87584 | -35.768627 | -77.701079 | 0.87584
-37.468228 | 95.037026 | 0.880845 | -33.356471 | -26.250394 | 0.880845 | -36.185197 | -49.511907 | 0.880845
-37.308427 | 120.203785 | 0.88585 | -33.427715 | -21.959313 | 0.88585 | -35.89349 | -66.683391 | 0.88585
-37.796516 | 105.915134 | 0.890854 | -33.160234 | -35.870163 | 0.890854 | -35.823458 | -83.583721 | 0.890854
-37.981352 | 143.38844 | 0.895859 | -34.097848 | -2.641433 | 0.895859 | -35.780512 | -51.061356 | 0.895859
-38.215435 | 128.208674 | 0.900864 | -34.306076 | -26.167643 | 0.900864 | -36.591462 | -18.887869 | 0.900864
-37.826584 | 78.065207 | 0.905869 | -34.923425 | 2.489378 | 0.905869 | -36.979048 | -28.937653 | 0.905869
-37.503609 | 151.376437 | 0.910874 | -35.131634 | -8.632378 | 0.910874 | -37.374018 | -42.645504 | 0.910874
-38.197004 | 81.838891 | 0.915878 | -35.290788 | 0.159341 | 0.915878 | -37.263263 | -85.180583 | 0.915878
-39.044133 | 140.256671 | 0.920883 | -35.42405 | 13.416882 | 0.920883 | -37.580792 | -58.241814 | 0.920883
-39.259096 | 151.710161 | 0.925888 | -36.177251 | 41.302084 | 0.925888 | -37.460905 | -77.39426 | 0.925888
-39.455077 | 109.269589 | 0.930893 | -36.476051 | -26.933844 | 0.930893 | -38.352735 | -42.552477 | 0.930893
-39.316455 | 47.204947 | 0.935898 | -36.625286 | -43.767481 | 0.935898 | -39.275138 | -76.434154 | 0.935898
-39.26743 | 83.793258 | 0.940902 | -36.903525 | 24.032702 | 0.940902 | -39.505958 | -107.88376 | 0.940902
-39.412735 | 106.003068 | 0.945907 | -37.319775 | 1.586884 | 0.945907 | -39.186154 | -43.723256 | 0.945907
-40.029048 | 121.239661 | 0.950912 | -37.124148 | -13.115401 | 0.950912 | -39.567365 | 22.07521 | 0.950912
-40.452918 | 83.749273 | 0.955917 | -37.350591 | -0.642762 | 0.955917 | -39.035491 | -38.076972 | 0.955917
-40.775241 | 137.939477 | 0.960922 | -37.293742 | 9.709691 | 0.960922 | -39.508951 | -24.308342 | 0.960922
-40.394641 | 58.719236 | 0.965926 | -38.213007 | 4.702685 | 0.965926 | -39.320557 | -96.963194 | 0.965926
-40.908127 | 117.848334 | 0.970931 | -38.679394 | -6.746783 | 0.970931 | -40.523625 | -52.26535 | 0.970931
-41.132237 | 126.661043 | 0.975936 | -39.37775 | -6.33087 | 0.975936 | -40.420264 | -65.312201 | 0.975936
-41.955719 | 110.644838 | 0.980941 | -39.35193 | -37.045989 | 0.980941 | -40.680443 | -72.350664 | 0.980941
-42.268091 | 85.321453 | 0.985946 | -39.477811 | 0.611504 | 0.985946 | -40.292732 | -17.158359 | 0.985946
-42.428261 | 158.373786 | 0.99095 | -39.368964 | -36.432926 | 0.99095 | -40.779395 | -65.204577 | 0.99095
-42.437346 | 132.957592 | 0.995955 | -39.173461 | -7.414539 | 0.995955 | -40.86919 | -59.48401 | 0.995955
-42.841084 | 138.978332 | 1.00096 | -39.39694 | -6.330507 | 1.00096 | -42.198543 | -15.560903 | 1.00096
-42.532052 | 149.661464 | 1.005965 | -39.676104 | -13.566863 | 1.005965 | -42.340361 | -22.432223 | 1.005965
-42.75356 | 112.515855 | 1.01097 | -40.371772 | -28.199801 | 1.01097 | -42.771807 | -59.310987 | 1.01097
-43.618949 | 109.730346 | 1.015974 | -40.722543 | -36.634353 | 1.015974 | -43.054818 | -63.698895 | 1.015974
-43.860504 | 149.051178 | 1.020979 | -40.730822 | -63.678691 | 1.020979 | -43.18115 | -85.216247 | 1.020979
-44.304337 | 138.205977 | 1.025984 | -40.929123 | 7.350638 | 1.025984 | -43.165007 | -111.454248 | 1.025984
-44.173878 | 179.446542 | 1.030989 | -40.573062 | -1.910238 | 1.030989 | -43.117792 | -78.119807 | 1.030989
-44.438351 | 111.811276 | 1.035994 | -40.686686 | -14.687741 | 1.035994 | -43.244513 | -80.318652 | 1.035994
-44.266459 | 161.376574 | 1.040998 | -41.154874 | -29.186924 | 1.040998 | -44.065618 | -61.359902 | 1.040998
-44.921854 | 118.669848 | 1.046003 | -42.225214 | 55.937213 | 1.046003 | -44.246939 | -50.934252 | 1.046003
-45.857353 | 116.312501 | 1.051008 | -41.915238 | -5.367676 | 1.051008 | -44.455436 | -44.770671 | 1.051008
-45.875013 | 143.160371 | 1.056013 | -42.412805 | -7.860113 | 1.056013 | -44.312021 | -67.794001 | 1.056013
-46.05807 | 179.616407 | 1.061018 | -42.355692 | -16.622817 | 1.061018 | -44.565741 | 9.149788 | 1.061018
-46.067757 | 175.959054 | 1.066022 | -42.731566 | -12.238526 | 1.066022 | -44.243333 | -72.086872 | 1.066022
-45.966105 | 170.234117 | 1.071027 | -42.770555 | -29.105895 | 1.071027 | -45.277353 | -78.481923 | 1.071027
-46.545489 | 156.176755 | 1.076032 | -43.475303 | 13.609168 | 1.076032 | -46.14325 | -61.949682 | 1.076032
-47.045348 | 179.105133 | 1.081037 | -43.555297 | 8.345392 | 1.081037 | -46.559644 | -31.930373 | 1.081037
-47.097462 | 139.874161 | 1.086042 | -43.9381 | -14.517341 | 1.086042 | -46.744265 | -65.427646 | 1.086042
-47.818023 | 151.075642 | 1.091046 | -43.838519 | -31.223756 | 1.091046 | -46.741013 | -44.280821 | 1.091046
-47.95361 | 150.100385 | 1.096051 | -44.209456 | 1.831631 | 1.096051 | -46.418672 | -86.067216 | 1.096051
-48.150937 | 124.538438 | 1.101056 | -44.138339 | -27.27054 | 1.101056 | -46.719312 | -32.697899 | 1.101056
-47.866491 | 130.551988 | 1.106061 | -44.914796 | 4.078764 | 1.106061 | -46.643045 | -41.87279 | 1.106061
-47.659606 | 162.414967 | 1.111066 | -45.349289 | -9.210614 | 1.111066 | -47.330671 | -51.220716 | 1.111066
-48.361762 | 143.514728 | 1.11607 | -45.624495 | -2.620249 | 1.11607 | -48.027969 | -45.721016 | 1.11607
-48.781892 | 165.808655 | 1.121075 | -45.906517 | -23.480292 | 1.121075 | -48.546185 | -21.974448 | 1.121075
-49.271389 | 125.084701 | 1.12608 | -46.071516 | -8.586226 | 1.12608 | -48.37559 | -28.331274 | 1.12608
-49.850762 | 189.724566 | 1.131085 | -45.672945 | -9.31934 | 1.131085 | -48.329323 | -51.324897 | 1.131085
-49.574711 | 152.426701 | 1.13609 | -46.243854 | 0.411784 | 1.13609 | -48.417262 | -61.262961 | 1.13609
-49.706528 | 194.560928 | 1.141094 | -46.929947 | -20.527971 | 1.141094 | -48.21635 | -46.073795 | 1.141094
-49.583136 | 138.398036 | 1.146099 | -47.347283 | 6.64442 | 1.146099 | -48.318811 | -51.330332 | 1.146099
-50.202469 | 165.226655 | 1.151104 | -47.372176 | 10.717973 | 1.151104 | -49.610308 | -54.799683 | 1.151104
-50.963871 | 109.131162 | 1.156109 | -47.83024 | 20.007872 | 1.156109 | -49.856651 | -54.928418 | 1.156109
-51.305394 | 159.666945 | 1.161114 | -47.45694 | -15.28733 | 1.161114 | -50.012832 | -42.88364 | 1.161114
-51.12586 | 148.224323 | 1.166118 | -47.723704 | 26.27698 | 1.166118 | -49.916841 | -57.555055 | 1.166118
-51.049511 | 192.938432 | 1.171123 | -47.65931 | -32.512509 | 1.171123 | -50.322561 | -50.31438 | 1.171123
-50.784305 | 126.971262 | 1.176128 | -48.231218 | -6.512936 | 1.176128 | -49.991436 | -32.928177 | 1.176128
-51.163461 | 181.178915 | 1.181133 | -48.607233 | -5.992275 | 1.181133 | -50.716302 | -14.405527 | 1.181133
-51.817151 | 172.838157 | 1.186138 | -49.398479 | 13.973875 | 1.186138 | -51.296366 | -83.368345 | 1.186138
-52.404213 | 180.541829 | 1.191142 | -49.387445 | -46.832786 | 1.191142 | -51.257163 | -56.742038 | 1.191142
-52.412864 | 139.874097 | 1.196147 | -49.665645 | -32.920845 | 1.196147 | -51.242384 | -43.326098 | 1.196147
-52.966627 | 159.768693 | 1.201152 | -49.549271 | -41.701679 | 1.201152 | -51.419423 | -77.639082 | 1.201152
-53.083888 | 143.333085 | 1.206157 | -49.749758 | -20.696205 | 1.206157 | -51.654793 | -59.672892 | 1.206157
-53.184903 | 162.682449 | 1.211162 | -50.131795 | -7.565888 | 1.211162 | -52.140777 | -81.893622 | 1.211162
-53.164774 | 98.620474 | 1.216166 | -50.649796 | -17.779421 | 1.216166 | -52.62496 | -67.918345 | 1.216166
-54.305777 | 182.343899 | 1.221171 | -50.581795 | -49.727549 | 1.221171 | -53.155477 | -32.983678 | 1.221171
-54.661074 | 149.306256 | 1.226176 | -50.859052 | -14.667314 | 1.226176 | -53.233629 | -70.377191 | 1.226176
-54.910941 | 184.562631 | 1.231181 | -50.571898 | 30.184479 | 1.231181 | -53.965252 | -8.945286 | 1.231181
-54.133826 | 147.111448 | 1.236186 | -51.000812 | 48.616309 | 1.236186 | -53.472777 | -12.757016 | 1.236186
-54.354937 | 156.940018 | 1.24119 | -50.981176 | -16.870119 | 1.24119 | -53.560151 | -25.745534 | 1.24119
-54.477538 | 139.489286 | 1.246195 | -52.371801 | -20.106006 | 1.246195 | -53.517376 | -42.637543 | 1.246195
-54.86856 | 179.26259 | 1.2512 | -52.612307 | -61.720602 | 1.2512 | -54.288092 | -49.519808 | 1.2512
-55.261686 | 164.741554 | 1.256205 | -52.533165 | -5.417502 | 1.256205 | -54.534921 | -40.497568 | 1.256205
-55.620353 | 160.377578 | 1.26121 | -52.329283 | -32.526779 | 1.26121 | -55.056028 | -24.070759 | 1.26121
-56.002858 | 119.010854 | 1.266214 | -53.132201 | 34.823935 | 1.266214 | -54.815257 | -93.081314 | 1.266214
-55.956255 | 128.757502 | 1.271219 | -52.819911 | -18.144222 | 1.271219 | -55.019501 | -44.621925 | 1.271219
-55.903391 | 125.487717 | 1.276224 | -53.181934 | 36.667118 | 1.276224 | -54.790966 | -71.534978 | 1.276224
-56.698077 | 156.640394 | 1.281229 | -53.799401 | -54.449987 | 1.281229 | -55.829856 | -54.746422 | 1.281229
-56.91819 | 102.616174 | 1.286234 | -54.496097 | 36.45702 | 1.286234 | -56.24625 | -130.266473 | 1.286234
-57.174609 | 99.644382 | 1.291238 | -54.296393 | -37.218563 | 1.291238 | -56.843773 | -58.911443 | 1.291238
-57.348714 | 95.630643 | 1.296243 | -54.765096 | 5.220938 | 1.296243 | -56.475281 | -79.970117 | 1.296243
-57.59885 | 127.226729 | 1.301248 | -54.693098 | -29.575353 | 1.301248 | -56.803862 | -50.181019 | 1.301248
-57.589646 | 94.68765 | 1.306253 | -54.569065 | -31.037874 | 1.306253 | -57.007523 | -48.289288 | 1.306253
-58.368518 | 164.472338 | 1.311258 | -54.418572 | -18.680574 | 1.311258 | -57.337912 | -44.32527 | 1.311258
-58.662364 | 82.001436 | 1.316262 | -55.60028 | 14.826306 | 1.316262 | -57.535428 | -78.021928 | 1.316262
-58.943285 | 126.011394 | 1.321267 | -55.440249 | 10.50584 | 1.321267 | -58.419167 | -54.976932 | 1.321267
-58.692394 | 143.016198 | 1.326272 | -55.835268 | 38.078139 | 1.326272 | -58.209147 | -84.731236 | 1.326272
-58.939841 | 91.237231 | 1.331277 | -55.917333 | 15.733436 | 1.331277 | -58.662156 | -48.600174 | 1.331277
-59.437719 | 94.236528 | 1.336282 | -56.151396 | -55.775852 | 1.336282 | -58.656801 | -41.485248 | 1.336282
-59.828396 | 131.366122 | 1.341286 | -56.260393 | -47.609533 | 1.341286 | -58.751923 | -59.555172 | 1.341286
-60.178397 | 116.018507 | 1.346291 | -57.276394 | -3.375731 | 1.346291 | -58.742233 | -68.30299 | 1.346291
-60.553207 | 106.779042 | 1.351296 | -57.560362 | -53.924504 | 1.351296 | -59.054478 | -17.370311 | 1.351296
-60.733175 | 119.238593 | 1.356301 | -57.979565 | -27.56495 | 1.356301 | -59.153217 | -87.090412 | 1.356301
-60.549669 | 115.318774 | 1.361306 | -57.769105 | -4.041656 | 1.361306 | -60.257364 | -61.741113 | 1.361306
-60.469574 | 122.411597 | 1.36631 | -57.852964 | 16.114741 | 1.36631 | -59.98572 | -99.851673 | 1.36631
-60.728016 | 129.201314 | 1.371315 | -57.871573 | -23.940975 | 1.371315 | -60.568281 | -106.38477 | 1.371315
-61.664277 | 120.133661 | 1.37632 | -58.278217 | 23.970054 | 1.37632 | -60.405065 | -91.590801 | 1.37632
-61.974189 | 132.022926 | 1.381325 | -58.772701 | 36.93146 | 1.381325 | -60.571258 | -41.312886 | 1.381325
-62.269484 | 91.442959 | 1.38633 | -59.448718 | 42.017698 | 1.38633 | -60.55317 | -62.671069 | 1.38633
-62.407686 | 99.212636 | 1.391334 | -59.662937 | 18.696681 | 1.391334 | -61.474769 | -60.356325 | 1.391334
-62.173006 | 130.05031 | 1.396339 | -59.927006 | 32.807681 | 1.396339 | -61.575039 | -106.6905 | 1.396339
-62.355542 | 157.355345 | 1.401344 | -59.964875 | -12.936004 | 1.401344 | -62.074971 | -73.392012 | 1.401344
-62.563575 | 136.067077 | 1.406349 | -59.613049 | -2.470488 | 1.406349 | -61.843944 | -121.250996 | 1.406349
-63.769871 | 162.261948 | 1.411354 | -59.822353 | 23.621508 | 1.411354 | -61.954821 | -82.784418 | 1.411354
-63.805569 | 48.802625 | 1.416358 | -60.260822 | -1.257682 | 1.416358 | -62.16283 | -89.838813 | 1.416358
-64.366743 | 125.23125 | 1.421363 | -60.638031 | -60.725386 | 1.421363 | -62.473077 | -98.285385 | 1.421363
-64.333226 | 118.510404 | 1.426368 | -61.272535 | -20.47202 | 1.426368 | -63.285854 | -66.721332 | 1.426368
-64.093917 | 116.403671 | 1.431373 | -61.260562 | 6.1623 | 1.431373 | -63.580795 | -72.935724 | 1.431373
-64.270676 | 129.4723 | 1.436378 | -61.680129 | 8.323127 | 1.436378 | -63.514523 | -108.136523 | 1.436378
-64.83745 | 122.528457 | 1.441382 | -61.372829 | 11.684956 | 1.441382 | -63.666688 | -53.389184 | 1.441382
-65.613933 | 109.548242 | 1.446387 | -61.689912 | 10.76414 | 1.446387 | -63.43119 | -46.954731 | 1.446387
-65.784786 | 75.030766 | 1.451392 | -61.753526 | -4.468881 | 1.451392 | -64.457011 | -79.787888 | 1.451392
-66.204419 | 127.623951 | 1.456397 | -62.72424 | 47.681854 | 1.456397 | -64.971663 | -62.142936 | 1.456397
-65.966765 | 126.331129 | 1.461402 | -62.852788 | -21.826249 | 1.461402 | -64.951862 | -78.214497 | 1.461402
-66.068126 | 88.335395 | 1.466406 | -63.104403 | 36.814995 | 1.466406 | -65.182867 | -98.886393 | 1.466406
-65.85377 | 113.282074 | 1.471411 | -63.150188 | 15.2726 | 1.471411 | -64.940372 | -57.070944 | 1.471411
-65.967981 | 81.18748 | 1.476416 | -63.63618 | 11.353206 | 1.476416 | -65.022015 | -55.21654 | 1.476416
-66.759168 | 122.913384 | 1.481421 | -63.362344 | -22.081404 | 1.481421 | -65.518611 | -44.287704 | 1.481421
-66.800674 | 145.904867 | 1.486426 | -63.688424 | 21.737939 | 1.486426 | -65.844056 | -57.203361 | 1.486426
-67.302597 | 120.842868 | 1.49143 | -64.147482 | -12.692474 | 1.49143 | -66.707222 | -78.29189 | 1.49143
-67.804444 | 114.285867 | 1.496435 | -64.790959 | -4.362555 | 1.496435 | -66.990415 | -49.12672 | 1.496435
-67.87743 | 82.58536 | 1.50144 | -64.70452 | -29.199028 | 1.50144 | -67.151131 | -53.95872 | 1.50144
-67.680887 | 103.470451 | 1.506445 | -65.118935 | 32.338964 | 1.506445 | -67.21345 | -73.46213 | 1.506445
-68.374674 | 113.647039 | 1.51145 | -65.03486 | 30.278609 | 1.51145 | -67.299682 | -34.59635 | 1.51145
-69.088144 | 75.43195 | 1.516454 | -65.157554 | 31.33182 | 1.516454 | -67.238086 | -86.470561 | 1.516454
-69.482784 | 92.634289 | 1.521459 | -65.446822 | -18.198596 | 1.521459 | -67.701962 | -62.333896 | 1.521459
-69.930119 | 110.86952 | 1.526464 | -67.102953 | 34.97534 | 1.526464 | -67.98259 | -128.744645 | 1.526464
-69.959907 | 121.656301 | 1.531469 | -66.755627 | 3.551734 | 1.531469 | -68.247644 | -75.386246 | 1.531469
-69.635905 | 132.94486 | 1.536474 | -66.76567 | 10.671021 | 1.536474 | -68.753436 | -95.974057 | 1.536474
-69.897063 | 115.536554 | 1.541478 | -66.85694 | 35.506789 | 1.541478 | -69.098196 | -19.205797 | 1.541478
-69.762576 | 91.703263 | 1.546483 | -67.070127 | 18.692729 | 1.546483 | -68.779966 | -74.615527 | 1.546483
-69.922077 | 89.108528 | 1.551488 | -66.717304 | -30.6275 | 1.551488 | -68.822394 | -15.021286 | 1.551488
-70.720299 | 112.128242 | 1.556493 | -67.144865 | 31.117868 | 1.556493 | -69.675267 | -39.569948 | 1.556493
-70.895523 | 112.181891 | 1.561498 | -67.846684 | 23.400856 | 1.561498 | -70.282746 | -21.083157 | 1.561498
-71.220752 | 94.996556 | 1.566502 | -68.389476 | 58.745791 | 1.566502 | -70.434138 | -75.332425 | 1.566502
-71.253087 | 99.886914 | 1.571507 | -68.362641 | 34.537585 | 1.571507 | -70.557085 | -59.230781 | 1.571507
-71.420516 | 86.313616 | 1.576512 | -68.586465 | 75.682108 | 1.576512 | -70.158232 | -106.531086 | 1.576512
-71.272868 | 109.857242 | 1.581517 | -68.623842 | 31.158348 | 1.581517 | -70.447953 | -68.009768 | 1.581517
-72.098329 | 97.705453 | 1.586522 | -68.794335 | 39.140159 | 1.586522 | -70.495126 | -89.144617 | 1.586522
-72.760302 | 135.121455 | 1.591526 | -68.624521 | 9.397697 | 1.591526 | -71.341835 | -45.77576 | 1.591526
-72.860799 | 99.769027 | 1.596531 | -69.648873 | 26.995053 | 1.596531 | -71.773561 | -121.291093 | 1.596531
-72.844839 | 113.388728 | 1.601536 | -70.243721 | -8.207192 | 1.601536 | -72.183381 | -71.548709 | 1.601536
-72.744461 | 124.339022 | 1.606541 | -70.181708 | -0.703259 | 1.606541 | -72.220602 | -81.095574 | 1.606541
-72.843387 | 137.993892 | 1.611546 | -70.308982 | -18.560359 | 1.611546 | -72.532155 | -58.225618 | 1.611546
-73.401219 | 86.513306 | 1.61655 | -70.626218 | 30.543437 | 1.61655 | -72.572853 | -117.592494 | 1.61655
-74.433009 | 105.944189 | 1.621555 | -70.438306 | 31.298223 | 1.621555 | -72.580849 | -49.874787 | 1.621555
-74.649585 | 103.77363 | 1.62656 | -70.660501 | 13.673518 | 1.62656 | -73.175194 | -114.359382 | 1.62656
-74.848055 | 88.583022 | 1.631565 | -70.863766 | 37.526811 | 1.631565 | -74.081937 | -71.582221 | 1.631565
-74.605686 | 132.839537 | 1.63657 | -71.247797 | 45.980692 | 1.63657 | -74.156976 | -50.208096 | 1.63657
-74.777915 | 55.211938 | 1.641574 | -71.881829 | 2.65636 | 1.641574 | -74.561484 | -94.619006 | 1.641574
-74.940412 | 59.93878 | 1.646579 | -72.003639 | 41.532758 | 1.646579 | -74.432625 | -112.960793 | 1.646579
-75.277169 | 83.630657 | 1.651584 | -71.813059 | 14.834215 | 1.651584 | -74.883928 | -112.823425 | 1.651584
-75.940631 | 78.139907 | 1.656589 | -71.750625 | 17.457576 | 1.656589 | -74.595296 | -85.46007 | 1.656589
-76.715886 | 119.047558 | 1.661594 | -72.708186 | 28.120537 | 1.661594 | -74.514904 | -83.248548 | 1.661594
-76.547102 | 91.136732 | 1.666598 | -73.468953 | 34.452872 | 1.666598 | -74.8504 | -97.17786 | 1.666598
-76.869939 | 131.905916 | 1.671603 | -73.920937 | -18.484702 | 1.671603 | -75.540333 | -83.546278 | 1.671603
-76.628976 | 120.647832 | 1.676608 | -74.0781 | 38.704175 | 1.676608 | -75.918213 | -50.285096 | 1.676608
-76.633847 | 112.718624 | 1.681613 | -73.942911 | -25.800842 | 1.681613 | -76.119205 | -57.138278 | 1.681613
-76.768919 | 77.783502 | 1.686618 | -73.833746 | 58.75902 | 1.686618 | -75.618328 | -63.392843 | 1.686618
-77.097412 | 109.810281 | 1.691622 | -73.580377 | 19.636778 | 1.691622 | -75.921822 | -75.29844 | 1.691622
-78.045606 | 101.153062 | 1.696627 | -74.177143 | 58.251879 | 1.696627 | -76.162446 | -112.23548 | 1.696627
-78.184847 | 121.124173 | 1.701632 | -74.936993 | 5.001819 | 1.701632 | -76.865729 | -73.180895 | 1.701632
-78.324067 | 143.128805 | 1.706637 | -75.193649 | 33.141844 | 1.706637 | -77.484217 | -80.923062 | 1.706637
-78.47543 | 101.488042 | 1.711642 | -75.107566 | 8.915515 | 1.711642 | -78.032393 | -58.387387 | 1.711642
-78.87635 | 115.235348 | 1.716646 | -75.460252 | -22.903851 | 1.716646 | -77.83735 | -101.354954 | 1.716646
-78.958836 | 114.650562 | 1.721651 | -75.385332 | -4.829583 | 1.721651 | -77.747561 | -72.100582 | 1.721651
-78.627204 | 110.482036 | 1.726656 | -75.522221 | 8.632439 | 1.726656 | -77.920169 | -60.254116 | 1.726656
-79.799528 | 129.345916 | 1.731661 | -75.613426 | 16.79333 | 1.731661 | -77.911645 | -44.192698 | 1.731661
-79.601377 | 124.60819 | 1.736666 | -76.714392 | 66.950498 | 1.736666 | -78.170949 | -89.86815 | 1.736666
-79.925138 | 86.273843 | 1.74167 | -76.463555 | -9.181013 | 1.74167 | -78.875377 | -117.105728 | 1.74167
-80.192936 | 111.571445 | 1.746675 | -76.337663 | 44.057537 | 1.746675 | -79.122696 | -57.44884 | 1.746675
-80.053535 | 106.038298 | 1.75168 | -76.881016 | -10.682236 | 1.75168 | -79.602009 | -99.396623 | 1.75168
-80.37821 | 116.915344 | 1.756685 | -77.206359 | -1.229559 | 1.756685 | -79.302192 | -77.120475 | 1.756685
-80.270484 | 71.53497 | 1.76169 | -77.261298 | -15.041763 | 1.76169 | -79.384839 | -81.773003 | 1.76169
-81.295497 | 110.282215 | 1.766694 | -78.100396 | 10.22628 | 1.766694 | -79.749975 | -54.209556 | 1.766694
-81.593523 | 132.538807 | 1.771699 | -78.509032 | 20.314516 | 1.771699 | -80.933241 | -72.353141 | 1.771699
-81.741889 | 93.947415 | 1.776704 | -78.804129 | 43.179171 | 1.776704 | -81.254305 | -78.35616 | 1.776704
-81.989494 | 90.159549 | 1.781709 | -78.999178 | -19.801292 | 1.781709 | -81.33854 | -53.318897 | 1.781709
-81.70583 | 132.573247 | 1.786714 | -78.961683 | 45.055368 | 1.786714 | -81.029765 | -92.254252 | 1.786714
-81.672327 | 113.447944 | 1.791718 | -78.552897 | -8.959127 | 1.791718 | -81.108251 | -37.936144 | 1.791718
-82.631026 | 127.366005 | 1.796723 | -79.187725 | -19.746878 | 1.796723 | -81.175878 | -79.196531 | 1.796723
-83.52529 | 130.079998 | 1.801728 | -80.243767 | -27.355397 | 1.801728 | -81.332242 | -31.565174 | 1.801728
-83.358428 | 88.951892 | 1.806733 | -80.691084 | -11.764826 | 1.806733 | -82.211963 | -27.636344 | 1.806733
-83.339285 | 159.102416 | 1.811738 | -80.631371 | -41.676906 | 1.811738 | -82.634154 | -32.795011 | 1.811738
-83.114409 | 70.372239 | 1.816742 | -80.913807 | -9.868679 | 1.816742 | -82.70836 | -45.990889 | 1.816742
-83.381291 | 92.009226 | 1.821747 | -80.609853 | -15.249981 | 1.821747 | -82.867393 | -39.232356 | 1.821747
-83.52917 | 77.4132 | 1.826752 | -80.784616 | 35.437027 | 1.826752 | -83.018338 | -121.137492 | 1.826752
-84.139413 | 117.660306 | 1.831757 | -81.102739 | 9.504275 | 1.831757 | -83.085248 | -35.303481 | 1.831757
-84.521578 | 156.617517 | 1.836762 | -81.762944 | -4.529332 | 1.836762 | -83.431487 | -94.576865 | 1.836762
-84.572566 | 109.252173 | 1.841766 | -82.041837 | 14.873372 | 1.841766 | -84.214199 | -148.429455 | 1.841766
-84.908127 | 108.134808 | 1.846771 | -82.459645 | 7.882868 | 1.846771 | -84.347996 | -94.704538 | 1.846771
-84.686093 | 65.769722 | 1.851776 | -82.408132 | -24.263582 | 1.851776 | -84.91089 | -67.080564 | 1.851776
-85.082236 | 104.324466 | 1.856781 | -82.817566 | -12.751638 | 1.856781 | -84.861697 | -80.720903 | 1.856781
-86.036377 | 97.905973 | 1.861786 | -82.785331 | 3.30218 | 1.861786 | -85.116266 | -47.700798 | 1.861786
-86.509522 | 144.821744 | 1.86679 | -82.60224 | 20.733282 | 1.86679 | -84.795145 | -128.936996 | 1.86679
-87.016424 | 110.000438 | 1.871795 | -83.24203 | -2.050702 | 1.871795 | -84.887032 | -30.487561 | 1.871795
-87.105902 | 96.809992 | 1.8768 | -84.128337 | -8.084356 | 1.8768 | -85.561371 | -95.761063 | 1.8768
-86.792785 | 137.384503 | 1.881805 | -84.337888 | 1.942935 | 1.881805 | -86.221921 | -52.652488 | 1.881805
-86.700927 | 115.597762 | 1.88681 | -84.622207 | -10.578929 | 1.88681 | -86.214124 | -72.584054 | 1.88681
-86.935012 | 135.80127 | 1.891814 | -84.282143 | -6.617112 | 1.891814 | -86.532368 | -93.839277 | 1.891814
-87.911869 | 129.796439 | 1.896819 | -84.370187 | 8.456774 | 1.896819 | -86.373758 | -108.326504 | 1.896819
-88.342169 | 139.079024 | 1.901824 | -84.151573 | -32.078255 | 1.901824 | -86.546961 | -51.945909 | 1.901824
-88.285714 | 129.504226 | 1.906829 | -84.67162 | 40.269752 | 1.906829 | -86.629392 | -59.03872 | 1.906829
-88.705856 | 170.709951 | 1.911834 | -85.10641 | -38.498726 | 1.911834 | -87.646884 | -74.99614 | 1.911834
-88.992869 | 144.768794 | 1.916838 | -86.015871 | 16.683589 | 1.916838 | -88.21221 | -78.280816 | 1.916838
-89.07192 | 131.98185 | 1.921843 | -85.946543 | -11.401287 | 1.921843 | -88.620717 | -90.764301 | 1.921843
-88.871276 | 106.298124 | 1.926848 | -86.17083 | -17.027568 | 1.926848 | -88.452078 | -85.529525 | 1.926848
-89.762384 | 134.633497 | 1.931853 | -86.400644 | 3.58022 | 1.931853 | -88.670593 | -59.637758 | 1.931853
-89.991352 | 133.483506 | 1.936858 | -85.891699 | 0.169664 | 1.936858 | -88.086905 | -80.355646 | 1.936858
-90.097555 | 128.838949 | 1.941862 | -86.2225 | -15.998297 | 1.941862 | -88.470182 | -103.82782 | 1.941862
-89.972991 | 132.664518 | 1.946867 | -87.181846 | 26.998207 | 1.946867 | -89.459129 | -51.671263 | 1.946867
-90.700183 | 139.394429 | 1.951872 | -87.559637 | 3.930665 | 1.951872 | -89.943641 | -74.095705 | 1.951872
-90.49547 | 106.592142 | 1.956877 | -88.034656 | 7.938688 | 1.956877 | -89.816339 | -46.276267 | 1.956877
-90.394985 | 129.743496 | 1.961882 | -87.91192 | 10.746932 | 1.961882 | -90.132691 | -68.752184 | 1.961882
-91.130356 | 123.868101 | 1.966886 | -87.925551 | 3.429338 | 1.966886 | -89.838664 | -65.38595 | 1.966886
-91.614396 | 133.980552 | 1.971891 | -87.546793 | -18.853073 | 1.971891 | -90.105601 | -50.053626 | 1.971891
-91.836218 | 101.715559 | 1.976896 | -88.223691 | -1.565377 | 1.976896 | -90.104285 | -66.932938 | 1.976896
-91.926302 | 133.059326 | 1.981901 | -88.635821 | -45.364255 | 1.981901 | -91.190931 | -50.943001 | 1.981901
-92.096817 | 127.010998 | 1.986906 | -89.079535 | 5.405072 | 1.986906 | -91.232832 | -44.016965 | 1.986906
-92.214237 | 125.420154 | 1.99191 | -88.279661 | 29.764636 | 1.99191 | -91.78614 | -43.441635 | 1.99191
-92.147687 | 118.892543 | 1.996915 | -88.86778 | 16.115678 | 1.996915 | -91.623766 | -105.920945 | 1.996915
-93.36112 | 70.617749 | 2.006912 | -89.318044 | 9.378256 | 2.006912 | -91.957206 | -105.346479 | 2.006912
-93.868181 | 97.242591 | 2.016909 | -90.728464 | 32.205257 | 2.016909 | -92.034545 | -53.199688 | 2.016909
-93.697126 | 115.515344 | 2.026906 | -90.689116 | 13.051455 | 2.026906 | -92.092761 | -90.444295 | 2.026906
-94.000094 | 87.916908 | 2.036902 | -90.579602 | 10.165149 | 2.036902 | -91.974716 | -75.211032 | 2.036902
-93.545329 | 115.876174 | 2.046899 | -89.514826 | -3.805092 | 2.046899 | -91.792662 | -62.033474 | 2.046899
-92.28085 | 133.406943 | 2.056896 | -89.590159 | 3.342197 | 2.056896 | -91.958561 | -66.46363 | 2.056896
-92.67182 | 127.011095 | 2.066893 | -89.65441 | 26.367848 | 2.066893 | -92.038835 | -69.291102 | 2.066893
-92.377236 | 119.998132 | 2.07689 | -89.924897 | -11.016176 | 2.07689 | -92.402595 | -105.016888 | 2.07689
-92.392363 | 146.675999 | 2.086886 | -89.598015 | 33.268994 | 2.086886 | -91.651117 | -53.123799 | 2.086886
-91.802815 | 113.103148 | 2.096883 | -88.387275 | 10.905958 | 2.096883 | -90.52762 | -77.495367 | 2.096883
-91.259388 | 137.370271 | 2.10688 | -88.773287 | -23.592115 | 2.10688 | -90.558892 | -54.07192 | 2.10688
-91.148445 | 132.246041 | 2.116877 | -88.087852 | 11.827937 | 2.116877 | -90.260227 | -70.657374 | 2.116877
-90.686874 | 117.241082 | 2.126874 | -87.086749 | -23.502068 | 2.126874 | -89.455473 | -74.570193 | 2.126874
-89.363425 | 135.364652 | 2.13687 | -86.771545 | 3.886858 | 2.13687 | -89.434581 | -63.583032 | 2.13687
-89.491765 | 152.711024 | 2.146867 | -86.137189 | 20.793859 | 2.146867 | -88.439251 | -77.327545 | 2.146867
-88.855934 | 98.355575 | 2.156864 | -85.180673 | -2.916602 | 2.156864 | -87.579908 | -66.800631 | 2.156864
-87.552217 | 109.562378 | 2.166861 | -85.341483 | 10.568834 | 2.166861 | -87.606151 | -50.09791 | 2.166861
-87.848487 | 124.109579 | 2.176858 | -85.287983 | -16.733775 | 2.176858 | -86.748291 | -57.691987 | 2.176858
-87.815895 | 121.249072 | 2.186854 | -84.126722 | -10.575927 | 2.186854 | -86.271949 | -82.272675 | 2.186854
-86.800903 | 131.526216 | 2.196851 | -83.901892 | -3.520539 | 2.196851 | -85.772644 | -76.522238 | 2.196851
-85.709265 | 157.050823 | 2.206848 | -83.71436 | 10.672697 | 2.206848 | -85.201171 | -87.082825 | 2.206848
-85.805966 | 114.932742 | 2.216845 | -82.409535 | 4.36626 | 2.216845 | -84.20731 | -62.955084 | 2.216845
-85.367571 | 115.613024 | 2.226842 | -82.07535 | -3.475516 | 2.226842 | -84.098942 | -55.659705 | 2.226842
-84.677835 | 112.144124 | 2.236838 | -81.989249 | -11.037727 | 2.236838 | -84.045213 | -68.912396 | 2.236838
-84.275842 | 170.254201 | 2.246835 | -81.134365 | -0.102983 | 2.246835 | -83.460215 | -45.066726 | 2.246835
-84.242143 | 136.444287 | 2.256832 | -80.449526 | 30.22699 | 2.256832 | -82.89399 | -71.303816 | 2.256832
-83.148358 | 137.534781 | 2.266829 | -80.317247 | 24.890372 | 2.266829 | -82.53834 | -106.638966 | 2.266829
-82.417455 | 134.664121 | 2.276826 | -79.878288 | 6.02146 | 2.276826 | -81.494129 | -89.65304 | 2.276826
-83.012702 | 135.049989 | 2.286822 | -78.996249 | 2.695049 | 2.286822 | -80.74424 | -84.590119 | 2.286822
-81.650807 | 123.434463 | 2.296819 | -78.73175 | -9.808467 | 2.296819 | -80.781829 | -110.235161 | 2.296819
-80.973831 | 156.823292 | 2.306816 | -78.405578 | 8.821798 | 2.306816 | -80.468098 | -59.836954 | 2.306816
-80.990309 | 144.408028 | 2.316813 | -77.503092 | 52.727187 | 2.316813 | -79.306593 | -55.103609 | 2.316813
-80.533397 | 133.476756 | 2.32681 | -76.93904 | -8.531369 | 2.32681 | -79.069402 | -90.606125 | 2.32681
-79.513542 | 160.245045 | 2.336806 | -76.978233 | 5.934892 | 2.336806 | -78.977112 | -67.627722 | 2.336806
-79.087309 | 163.576025 | 2.346803 | -76.013894 | 18.465052 | 2.346803 | -78.452923 | -55.572914 | 2.346803
-79.026023 | 183.104094 | 2.3568 | -75.881855 | 1.115391 | 2.3568 | -77.927173 | -64.897823 | 2.3568
-78.042316 | 152.872009 | 2.366797 | -75.396141 | 14.606521 | 2.366797 | -77.786184 | -91.8192 | 2.366797
-77.750086 | 143.82366 | 2.376794 | -74.403395 | -14.205283 | 2.376794 | -76.836417 | -60.95874 | 2.376794
-77.795735 | 143.023224 | 2.38679 | -74.101289 | 5.043192 | 2.38679 | -76.16617 | -88.65292 | 2.38679
-76.794581 | 136.201229 | 2.396787 | -74.122311 | -12.259609 | 2.396787 | -75.743172 | -46.839818 | 2.396787
-76.047765 | 142.895494 | 2.406784 | -73.251735 | 6.61124 | 2.406784 | -75.283671 | -64.696145 | 2.406784
-75.754185 | 137.715368 | 2.416781 | -72.853868 | -29.5521 | 2.416781 | -74.346754 | -85.95635 | 2.416781
-75.431171 | 157.774155 | 2.426778 | -72.355337 | 5.110769 | 2.426778 | -74.1863 | -88.857495 | 2.426778
-74.681209 | 146.549583 | 2.436774 | -71.378613 | -26.750291 | 2.436774 | -74.113677 | -87.455915 | 2.436774
-74.355262 | 186.35788 | 2.446771 | -70.80818 | -26.519878 | 2.446771 | -72.865944 | -65.441924 | 2.446771
-74.312141 | 192.045871 | 2.456768 | -70.651576 | 0.306786 | 2.456768 | -72.533813 | -84.480932 | 2.456768
-72.972776 | 193.061254 | 2.466765 | -70.113788 | 9.913356 | 2.466765 | -72.40869 | -98.162683 | 2.466765
-72.661408 | 152.650741 | 2.476762 | -68.965559 | 24.626999 | 2.476762 | -71.76276 | -106.099064 | 2.476762
-72.704139 | 181.984041 | 2.486758 | -69.12358 | 12.456429 | 2.486758 | -70.969779 | -103.696246 | 2.486758
-72.186213 | 161.871547 | 2.496755 | -69.161223 | 5.542934 | 2.496755 | -70.982331 | -104.711942 | 2.496755
-71.610463 | 171.265151 | 2.506752 | -67.848577 | 14.912336 | 2.506752 | -70.562404 | -63.71235 | 2.506752
-70.992969 | 157.434172 | 2.516749 | -67.459428 | 27.211373 | 2.516749 | -69.689034 | -52.578814 | 2.516749
-69.690244 | 189.409874 | 2.526746 | -67.152992 | 38.924893 | 2.526746 | -69.376536 | -55.933705 | 2.526746
-69.342516 | 166.295288 | 2.536742 | -66.519345 | 11.648309 | 2.536742 | -69.06303 | -65.193647 | 2.536742
-69.523058 | 160.85305 | 2.546739 | -65.90766 | 49.738004 | 2.546739 | -67.883611 | -60.465719 | 2.546739
-68.771743 | 161.844823 | 2.556736 | -65.989915 | 21.255249 | 2.556736 | -67.686709 | -83.535579 | 2.556736
-67.88873 | 156.48431 | 2.566733 | -65.342363 | -15.79896 | 2.566733 | -67.390439 | -85.460218 | 2.566733
-67.864138 | 182.131985 | 2.57673 | -64.357476 | 10.774204 | 2.57673 | -66.482076 | -87.775756 | 2.57673
-67.689967 | 153.572988 | 2.586726 | -63.868416 | -22.97369 | 2.586726 | -65.928503 | -73.082958 | 2.586726
-66.714674 | 171.396046 | 2.596723 | -63.8562 | -27.86632 | 2.596723 | -65.896453 | -73.297856 | 2.596723
-65.987907 | 182.168738 | 2.60672 | -63.039434 | 33.372385 | 2.60672 | -65.595465 | -89.680369 | 2.60672
-65.802467 | 187.813176 | 2.616717 | -62.5668 | 5.534259 | 2.616717 | -64.495238 | -62.530898 | 2.616717
-65.269991 | 160.977034 | 2.626714 | -62.168917 | 0.52359 | 2.626714 | -64.087547 | -37.409243 | 2.626714
-64.823359 | 147.401978 | 2.63671 | -61.266608 | 3.503029 | 2.63671 | -64.00115 | -58.001959 | 2.63671
-64.795134 | 168.772676 | 2.646707 | -60.770277 | 4.77421 | 2.646707 | -63.027231 | -54.636409 | 2.646707
-63.785431 | 174.164865 | 2.656704 | -60.695319 | 18.798314 | 2.656704 | -62.606158 | -123.38387 | 2.656704
-63.035941 | 178.415015 | 2.666701 | -60.474006 | 36.23904 | 2.666701 | -62.763429 | -80.782392 | 2.666701
-62.826003 | 178.554422 | 2.676698 | -59.323022 | -11.760683 | 2.676698 | -61.555708 | -98.46038 | 2.676698
-62.302747 | 198.959196 | 2.686694 | -59.057659 | -25.689721 | 2.686694 | -61.154433 | -86.978764 | 2.686694
-61.448368 | 183.630457 | 2.696691 | -59.139891 | 3.857008 | 2.696691 | -60.701838 | -90.580115 | 2.696691
-61.047202 | 187.376371 | 2.706688 | -57.828904 | 1.824697 | 2.706688 | -59.976338 | -84.084373 | 2.706688
-61.019887 | 189.60779 | 2.716685 | -57.156718 | -22.20584 | 2.716685 | -59.53849 | -80.554798 | 2.716685
-59.695479 | 150.719804 | 2.726682 | -56.901811 | -15.770462 | 2.726682 | -59.091787 | -92.502424 | 2.726682
-59.418163 | 174.050406 | 2.736678 | -56.153253 | -34.326833 | 2.736678 | -59.27271 | -76.974058 | 2.736678
-59.08541 | 156.437958 | 2.746675 | -55.526662 | -28.412425 | 2.746675 | -57.911181 | -89.812402 | 2.746675
-58.884391 | 130.721338 | 2.756672 | -55.535463 | 9.663544 | 2.756672 | -57.527514 | -84.840965 | 2.756672
-58.050646 | 147.366069 | 2.766669 | -55.632514 | -3.34014 | 2.766669 | -57.59072 | -109.25651 | 2.766669
-57.990914 | 153.048976 | 2.776666 | -54.467419 | -24.060101 | 2.776666 | -56.76904 | -94.645717 | 2.776666
-58.007037 | 175.247699 | 2.786662 | -53.627325 | -40.811963 | 2.786662 | -56.253393 | -81.97741 | 2.786662
-56.864961 | 152.500907 | 2.796659 | -53.514282 | -6.234697 | 2.796659 | -56.098767 | -89.152604 | 2.796659
-56.61657 | 153.850227 | 2.806656 | -53.376289 | -13.20194 | 2.806656 | -55.104473 | -61.156225 | 2.806656
-55.809356 | 160.933312 | 2.816653 | -52.749863 | -13.192223 | 2.816653 | -54.465504 | -98.206911 | 2.816653
-54.941456 | 163.51836 | 2.82665 | -52.812418 | 25.511046 | 2.82665 | -54.199347 | -90.959791 | 2.82665
-54.892831 | 161.67101 | 2.836646 | -51.978491 | 29.93674 | 2.836646 | -53.703799 | -107.401802 | 2.836646
-54.759857 | 161.630363 | 2.846643 | -51.255367 | 26.862686 | 2.846643 | -52.796601 | -84.672685 | 2.846643
-53.713441 | 129.953924 | 2.85664 | -51.011914 | 26.378763 | 2.85664 | -52.648081 | -74.946232 | 2.85664
-53.420583 | 163.460387 | 2.866637 | -50.036686 | 14.065016 | 2.866637 | -52.345539 | -48.367108 | 2.866637
-53.124929 | 192.079319 | 2.876634 | -49.113924 | 0.138433 | 2.876634 | -51.332859 | -91.844082 | 2.876634
-52.226932 | 166.963876 | 2.88663 | -49.518393 | -4.423084 | 2.88663 | -51.327364 | -68.431886 | 2.88663
-51.998852 | 164.450782 | 2.896627 | -48.658091 | -10.796897 | 2.896627 | -50.679516 | -52.546207 | 2.896627
-51.741894 | 144.621803 | 2.906624 | -47.95356 | 20.748835 | 2.906624 | -50.040774 | -68.421192 | 2.906624
-50.491802 | 157.066934 | 2.916621 | -47.365773 | 11.607838 | 2.916621 | -49.297886 | -73.536603 | 2.916621
-49.826744 | 143.221465 | 2.926618 | -47.31827 | -1.032858 | 2.926618 | -49.052314 | -51.012284 | 2.926618
-49.880156 | 172.558028 | 2.936614 | -46.548651 | 12.16786 | 2.936614 | -48.813767 | -76.334603 | 2.936614
-49.164575 | 180.280016 | 2.946611 | -46.373872 | -7.230983 | 2.946611 | -47.865349 | -63.391427 | 2.946611
-48.756343 | 163.458936 | 2.956608 | -46.012602 | 20.754768 | 2.956608 | -47.614425 | -39.850678 | 2.956608
-48.116045 | 151.453557 | 2.966605 | -44.934828 | 26.327552 | 2.966605 | -47.622669 | -48.401336 | 2.966605
-47.249999 | 163.608985 | 2.976602 | -44.818411 | 42.578722 | 2.976602 | -46.757138 | -33.600284 | 2.976602
-46.537484 | 160.133235 | 2.986598 | -44.162956 | 33.417026 | 2.986598 | -46.128093 | -26.260533 | 2.986598
-46.342765 | 153.761719 | 2.996595 | -43.189312 | 11.534014 | 2.996595 | -46.025109 | -61.314768 | 2.996595
-46.369024 | 170.873234 | 3.006592 | -42.546666 | 35.157832 | 3.006592 | -45.447152 | -39.299332 | 3.006592
-45.836687 | 167.248998 | 3.016589 | -42.499936 | -5.173903 | 3.016589 | -44.571202 | -28.166471 | 3.016589
-44.944674 | 187.94822 | 3.026586 | -41.861287 | 54.490526 | 3.026586 | -44.401531 | -38.807671 | 3.026586
-44.7895 | 165.707029 | 3.036582 | -41.008797 | 22.463965 | 3.036582 | -44.119195 | -18.330694 | 3.036582
-44.714247 | 146.340872 | 3.046579 | -40.534745 | 40.031004 | 3.046579 | -43.378101 | -51.340383 | 3.046579
-43.631044 | 152.117894 | 3.056576 | -41.086715 | 19.429218 | 3.056576 | -43.265397 | -30.811524 | 3.056576
-42.986955 | 170.856841 | 3.066573 | -40.325066 | 48.717786 | 3.066573 | -42.33657 | -58.177489 | 3.066573
-42.908065 | 170.018297 | 3.07657 | -39.431606 | 61.26982 | 3.07657 | -41.805722 | -5.605823 | 3.07657
-41.997346 | 185.01066 | 3.086566 | -39.330119 | -8.398859 | 3.086566 | -41.815136 | -57.729097 | 3.086566
-41.452385 | 161.428553 | 3.096563 | -38.481805 | 10.478956 | 3.096563 | -40.676773 | -26.315286 | 3.096563
-41.263408 | 160.963557 | 3.10656 | -37.502997 | 0.40391 | 3.10656 | -40.112236 | -76.170742 | 3.10656
-40.690645 | 209.044541 | 3.116557 | -37.596827 | 23.234993 | 3.116557 | -39.874382 | -33.89369 | 3.116557
-39.971575 | 181.744138 | 3.126554 | -37.543863 | 32.175534 | 3.126554 | -39.124413 | -49.191833 | 3.126554
-39.840015 | 146.88621 | 3.13655 | -36.511706 | 26.360026 | 3.13655 | -38.456408 | -41.456752 | 3.13655
-39.415096 | 156.93688 | 3.146547 | -36.205721 | 53.548281 | 3.146547 | -38.224395 | -69.831246 | 3.146547
-38.178294 | 155.54051 | 3.156544 | -35.725632 | 12.880339 | 3.156544 | -37.823367 | -45.318335 | 3.156544
-37.991665 | 134.307778 | 3.166541 | -34.520181 | 4.975705 | 3.166541 | -36.655527 | -23.8905 | 3.166541
-38.294031 | 134.400314 | 3.176538 | -34.183483 | 17.901689 | 3.176538 | -36.421901 | -57.152183 | 3.176538
-37.073613 | 130.565616 | 3.186534 | -34.009357 | 34.949659 | 3.186534 | -36.326337 | -31.527779 | 3.186534
-36.409071 | 161.311449 | 3.196531 | -33.576539 | 12.621304 | 3.196531 | -35.502069 | -46.034185 | 3.196531
-36.3205 | 133.185892 | 3.206528 | -32.669932 | 6.437001 | 3.206528 | -34.846846 | -26.282074 | 3.206528
-35.654589 | 147.031483 | 3.216525 | -32.784032 | 21.129793 | 3.216525 | -34.628354 | -66.258317 | 3.216525
-34.823042 | 118.067829 | 3.226522 | -32.35497 | 24.050522 | 3.226522 | -34.408417 | -81.801557 | 3.226522
-34.191363 | 158.597107 | 3.236518 | -31.167165 | 49.136514 | 3.236518 | -33.328858 | -42.836095 | 3.236518
-34.306177 | 148.044425 | 3.246515 | -31.036647 | 17.941688 | 3.246515 | -33.182296 | -75.256688 | 3.246515
-33.297305 | 126.356575 | 3.256512 | -30.91811 | -23.43006 | 3.256512 | -32.956387 | -53.540781 | 3.256512
-32.900578 | 138.044776 | 3.266509 | -29.736956 | 21.611956 | 3.266509 | -31.628857 | -70.644415 | 3.266509
-32.860031 | 100.567764 | 3.276506 | -29.496936 | 6.469021 | 3.276506 | -31.050848 | -96.27413 | 3.276506
-32.186769 | 111.967762 | 3.286502 | -29.28232 | 12.916764 | 3.286502 | -30.805763 | -79.043556 | 3.286502
-31.436637 | 111.33113 | 3.296499 | -28.224251 | 13.81258 | 3.296499 | -30.909912 | -69.239815 | 3.296499
-30.896532 | 139.875296 | 3.306496 | -27.6898 | 13.036059 | 3.306496 | -29.81799 | -53.897093 | 3.306496
-31.102177 | 145.028546 | 3.316493 | -27.773108 | 21.61106 | 3.316493 | -29.377928 | -43.648933 | 3.316493
-30.059006 | 144.302287 | 3.32649 | -27.318932 | 18.008522 | 3.32649 | -29.087474 | -55.95595 | 3.32649
-29.492833 | 191.570855 | 3.336486 | -26.392446 | 22.813232 | 3.336486 | -28.633949 | -63.018921 | 3.336486
-29.358467 | 151.825367 | 3.346483 | -26.384201 | 55.997339 | 3.346483 | -28.04633 | -45.28224 | 3.346483
-28.83361 | 151.054036 | 3.35648 | -26.4093 | 25.053723 | 3.35648 | -27.831044 | -75.484114 | 3.35648
-28.162506 | 157.975247 | 3.366477 | -25.346387 | 32.056445 | 3.366477 | -27.44316 | -29.995128 | 3.366477
-28.207533 | 139.460334 | 3.376474 | -24.90432 | 16.444485 | 3.376474 | -26.532789 | -53.893981 | 3.376474
-27.374791 | 139.6129 | 3.38647 | -24.211804 | 9.10403 | 3.38647 | -26.242007 | -58.463838 | 3.38647
-26.241069 | 138.248127 | 3.396467 | -23.819091 | 17.533428 | 3.396467 | -26.026023 | -56.698854 | 3.396467
-26.152202 | 126.207863 | 3.406464 | -23.732336 | 54.562156 | 3.406464 | -24.773314 | -77.64819 | 3.406464
-25.803793 | 143.612002 | 3.416461 | -22.262662 | 20.71799 | 3.416461 | -24.320862 | -86.95055 | 3.416461
-24.499572 | 130.385578 | 3.426458 | -21.827428 | 8.773152 | 3.426458 | -24.294734 | -53.974893 | 3.426458
-24.35665 | 158.644024 | 3.436454 | -21.785227 | 53.145551 | 3.436454 | -23.402193 | -61.172093 | 3.436454
-24.374629 | 117.723486 | 3.446451 | -20.631238 | -18.066707 | 3.446451 | -22.819534 | -88.635721 | 3.446451
-23.642225 | 129.512653 | 3.456448 | -20.1259 | -3.156162 | 3.456448 | -23.025175 | -71.470925 | 3.456448
-22.883664 | 134.981843 | 3.466445 | -20.363556 | 36.618736 | 3.466445 | -22.303151 | -81.262934 | 3.466445
-22.783983 | 157.959595 | 3.476442 | -19.796998 | 4.679722 | 3.476442 | -20.880805 | -64.799529 | 3.476442
-22.520072 | 138.535747 | 3.486438 | -18.944999 | -1.284206 | 3.486438 | -21.024657 | -49.893351 | 3.486438
-21.261285 | 144.66641 | 3.496435 | -18.542315 | -16.476872 | 3.496435 | -20.919416 | -30.787478 | 3.496435
-20.887867 | 124.598243 | 3.506432 | -17.94424 | 21.006285 | 3.506432 | -19.932655 | -28.44371 | 3.506432
-20.931594 | 161.872717 | 3.516429 | -17.056049 | 55.55017 | 3.516429 | -19.368568 | -52.440266 | 3.516429
-19.92254 | 123.488657 | 3.526426 | -16.517995 | -11.605062 | 3.526426 | -19.367005 | -20.067908 | 3.526426
-19.196992 | 134.872713 | 3.536422 | -16.672677 | 38.732296 | 3.536422 | -18.734046 | -50.397496 | 3.536422
-19.097859 | 150.520589 | 3.546419 | -15.844687 | 6.306111 | 3.546419 | -17.787198 | -65.348531 | 3.546419
-18.703993 | 111.306617 | 3.556416 | -15.058966 | 27.035686 | 3.556416 | -17.395951 | -75.446614 | 3.556416
-17.675367 | 148.660368 | 3.566413 | -14.675388 | 32.820938 | 3.566413 | -17.607331 | -50.339196 | 3.566413
-17.326409 | 125.749113 | 3.57641 | -14.716489 | 15.320642 | 3.57641 | -16.630913 | -52.675327 | 3.57641
-17.504121 | 138.020238 | 3.586406 | -14.194491 | 106.988068 | 3.586406 | -16.479166 | -23.606679 | 3.586406
-16.380091 | 108.152764 | 3.596403 | -13.620526 | 87.059902 | 3.596403 | -16.29978 | -84.339367 | 3.596403
-15.625943 | 140.092926 | 3.6064 | -13.759247 | 45.155933 | 3.6064 | -15.209957 | -79.583748 | 3.6064
-15.403945 | 127.604728 | 3.616397 | -12.527689 | 45.998774 | 3.616397 | -14.586731 | -67.966277 | 3.616397
-15.359139 | 122.093536 | 3.626394 | -12.09036 | 69.889113 | 3.626394 | -14.378476 | -58.868888 | 3.626394
-14.175305 | 134.966365 | 3.63639 | -11.866133 | 61.673838 | 3.63639 | -13.447189 | -90.104091 | 3.63639
-14.021598 | 104.9884 | 3.646387 | -10.641067 | 53.152498 | 3.646387 | -13.131108 | -28.915007 | 3.646387
-14.163524 | 135.573681 | 3.656384 | -10.279046 | 40.619227 | 3.656384 | -12.863396 | -30.423615 | 3.656384
-13.109677 | 108.171034 | 3.666381 | -10.347137 | 41.248688 | 3.666381 | -11.897615 | 0.432306 | 3.666381
-12.550659 | 110.036256 | 3.676378 | -9.385293 | 19.776659 | 3.676378 | -11.644751 | 8.294401 | 3.676378
-12.346826 | 129.317134 | 3.686374 | -8.837979 | 100.44128 | 3.686374 | -11.29651 | -53.100785 | 3.686374
-11.687935 | 116.288124 | 3.696371 | -8.659018 | 77.986958 | 3.696371 | -10.523407 | 1.433044 | 3.696371
-10.936642 | 122.166803 | 3.706368 | -8.267478 | 82.344505 | 3.706368 | -10.356107 | -2.895436 | 3.706368
-11.015885 | 111.603237 | 3.716365 | -7.30372 | 92.839067 | 3.716365 | -10.13107 | 10.065474 | 3.716365
-10.461334 | 127.519078 | 3.726362 | -6.979971 | 107.805211 | 3.726362 | -9.556989 | 6.019862 | 3.726362
-9.34356 | 127.380947 | 3.736358 | -6.823785 | 108.569703 | 3.736358 | -8.862649 | 51.008061 | 3.736358
-9.052421 | 110.188536 | 3.746355 | -5.923406 | 119.89811 | 3.746355 | -8.50223 | 51.303627 | 3.746355
-8.991837 | 104.061685 | 3.756352 | -5.764517 | 118.014809 | 3.756352 | -7.515914 | 56.701783 | 3.756352
-8.077525 | 117.424181 | 3.766349 | -5.551925 | 130.164374 | 3.766349 | -7.25546 | 40.942528 | 3.766349
-7.849006 | 147.488974 | 3.776346 | -4.707868 | 125.83182 | 3.776346 | -6.763455 | 39.36536 | 3.776346
-7.168001 | 124.883431 | 3.786342 | -4.385804 | 127.156431 | 3.786342 | -6.160695 | 107.593439 | 3.786342
-6.112465 | 138.202761 | 3.796339 | -3.569641 | 155.003254 | 3.796339 | -5.539642 | 77.471056 | 3.796339
-6.046886 | 144.08751 | 3.806336 | -2.793187 | 177.568298 | 3.806336 | -5.619781 | 92.968634 | 3.806336
-5.871331 | 158.89758 | 3.816333 | -2.796562 | 179.196035 | 3.816333 | -4.933262 | 114.340241 | 3.816333
-5.123798 | 175.568898 | 3.82633 | -2.53734 | 209.452936 | 3.82633 | -4.456745 | 117.043679 | 3.82633
-4.737813 | 193.776056 | 3.836326 | -1.923258 | 161.006659 | 3.836326 | -3.921598 | 131.335124 | 3.836326
-4.747944 | 166.087888 | 3.846323 | -1.671139 | 203.686126 | 3.846323 | -2.753143 | 141.971569 | 3.846323
-3.519885 | 220.077022 | 3.85632 | -0.738976 | 196.883284 | 3.85632 | -2.631289 | 159.036327 | 3.85632
-2.712135 | 195.803806 | 3.866317 | -0.457693 | 267.44891 | 3.866317 | -2.929944 | 170.732079 | 3.866317
-2.820993 | 201.741895 | 3.876314 | 0 | 248.193197 | 3.871322 | -1.787454 | 193.59326 | 3.876314
-2.468291 | 213.850862 | 3.88631 | 0.492704 | 261.462752 | 3.876326 | -1.481374 | 170.693564 | 3.88631
-1.952273 | 228.760479 | 3.896307 | 1.180986 | 266.538388 | 3.881331 | -0.928731 | 177.242392 | 3.896307
-1.334751 | 203.120135 | 3.906304 | 2.456407 | 294.006716 | 3.886336 | -0.250684 | 246.669362 | 3.906304
-0.895949 | 243.097731 | 3.916301 | 4.752956 | 337.6345 | 3.891341 | 0 | 249.698794 | 3.911309
0 | 229.394504 | 3.921306 | 6.413292 | 465.441984 | 3.896346 | 0.787477 | 244.373531 | 3.916314
0.089921 | 242.178236 | 3.92631 | 8.971307 | 551.694445 | 3.90135 | 1.245632 | 232.641638 | 3.921318
0.979401 | 247.193486 | 3.931315 | 11.816048 | 617.727332 | 3.906355 | 2.655802 | 278.167653 | 3.926323
2.277737 | 314.309656 | 3.93632 | 14.957376 | 727.187679 | 3.91136 | 4.521179 | 393.914884 | 3.931328
4.494195 | 340.47466 | 3.941325 | 18.20204 | 884.201998 | 3.916365 | 6.829581 | 447.91077 | 3.936333
6.729154 | 363.380401 | 3.94633 | 21.554864 | 1009.866951 | 3.92137 | 8.980506 | 568.044997 | 3.941338
9.770619 | 408.001784 | 3.951334 | 25.646676 | 1149.94815 | 3.926374 | 11.344001 | 654.357698 | 3.946342
12.946159 | 522.942607 | 3.956339 | 29.683967 | 1194.875235 | 3.931379 | 14.458724 | 784.569107 | 3.951347
17.035155 | 586.766048 | 3.961344 | 34.211314 | 1366.141195 | 3.936384 | 18.216672 | 863.745432 | 3.956352
20.764825 | 655.376628 | 3.966349 | 39.043722 | 1452.310796 | 3.941389 | 21.895639 | 927.897755 | 3.961357
25.621215 | 772.651538 | 3.971354 | 44.320659 | 1572.509141 | 3.946394 | 25.53937 | 1087.028472 | 3.966362
30.213304 | 919.290813 | 3.976358 | 49.869261 | 1709.707142 | 3.951398 | 30.519301 | 1154.647559 | 3.971366
35.841702 | 982.848141 | 3.981363 | 54.789303 | 1907.292373 | 3.956403 | 35.126247 | 1277.897386 | 3.976371
41.28067 | 1098.319414 | 3.986368 | 60.077535 | 2096.224936 | 3.961408 | 39.972372 | 1385.416021 | 3.981376
47.125609 | 1209.193253 | 3.991373 | 65.692383 | 2340.983269 | 3.966413 | 45.421024 | 1575.721328 | 3.986381
53.042972 | 1363.970601 | 3.996378 | 71.138131 | 2433.882483 | 3.971418 | 50.658695 | 1683.528047 | 3.991386
59.117155 | 1504.262323 | 4.001382 | 76.159995 | 2679.230752 | 3.976422 | 56.409951 | 1853.609821 | 3.99639
65.316584 | 1625.197332 | 4.006387 | 81.273575 | 2911.94383 | 3.981427 | 61.639918 | 2062.896877 | 4.001395
71.593375 | 1791.865068 | 4.011392 | 86.748473 | 3096.350204 | 3.986432 | 66.922086 | 2239.427825 | 4.0064
78.379713 | 1905.911134 | 4.016397 | 92.202708 | 3244.767921 | 3.991437 | 72.59537 | 2420.924248 | 4.011405
85.387549 | 2155.938404 | 4.021402 | 97.318777 | 3511.852628 | 3.996442 | 78.398581 | 2568.623572 | 4.01641
91.785564 | 2342.907878 | 4.026406 | 102.309906 | 3761.284086 | 4.001446 | 83.88694 | 2896.193718 | 4.021414
98.754578 | 2542.109148 | 4.031411 | 107.425328 | 3980.580375 | 4.006451 | 89.126303 | 3037.559318 | 4.026419
104.327957 | 2824.303207 | 4.036416 | 113.00168 | 4156.012511 | 4.011456 | 95.010428 | 3242.382304 | 4.031424
111.287783 | 2987.10752 | 4.041421 | 117.674109 | 4436.864352 | 4.016461 | 100.762997 | 3418.571767 | 4.036429
117.41282 | 3257.951202 | 4.046426 | 121.65109 | 4670.137647 | 4.021466 | 106.334985 | 3618.61122 | 4.041434
123.279646 | 3537.010146 | 4.05143 | 126.653438 | 4875.03376 | 4.02647 | 111.656511 | 3792.493554 | 4.046438
128.739754 | 3812.127686 | 4.056435 | 132.833816 | 4905.279884 | 4.031475 | 117.563253 | 4038.801104 | 4.051443
134.666908 | 3986.843451 | 4.06144 | 137.58916 | 5183.87436 | 4.03648 | 123.495189 | 4164.910431 | 4.056448
140.03284 | 4255.484882 | 4.066445 | 141.892931 | 5413.798145 | 4.041485 | 128.426495 | 4456.259621 | 4.061453
145.238415 | 4497.942027 | 4.07145 | 146.697203 | 5647.027907 | 4.04649 | 133.650575 | 4686.30627 | 4.066458
149.887232 | 4799.34508 | 4.076454 | 151.117317 | 5892.172074 | 4.051494 | 139.289842 | 4929.446874 | 4.071462
155.436754 | 4976.620893 | 4.081459 | 155.135747 | 6237.909569 | 4.056499 | 144.516469 | 5178.816011 | 4.076467
160.350626 | 5259.439392 | 4.086464 | 158.80141 | 6465.796437 | 4.061504 | 149.21564 | 5415.128049 | 4.081472
164.245259 | 5494.573839 | 4.091469 | 162.859283 | 6726.512721 | 4.066509 | 154.013748 | 5638.598502 | 4.086477
168.52658 | 5784.300059 | 4.096474 | 167.195582 | 6866.132998 | 4.071514 | 159.051129 | 5881.92824 | 4.091482
173.242214 | 5962.444578 | 4.101478 | 170.580368 | 7149.835926 | 4.076518 | 163.791824 | 6059.251713 | 4.096486
177.320765 | 6229.66068 | 4.106483 | 174.054575 | 7412.361373 | 4.081523 | 168.068037 | 6343.491948 | 4.101491
181.298962 | 6479.621697 | 4.111488 | 177.771128 | 7637.594877 | 4.086528 | 172.326411 | 6609.435162 | 4.106496
184.950237 | 6699.583394 | 4.116493 | 181.404811 | 7825.228287 | 4.091533 | 176.450436 | 6863.624783 | 4.111501
189.645538 | 6831.570387 | 4.121498 | 184.137 | 8092.051742 | 4.096538 | 181.096742 | 7064.166907 | 4.116506
193.595024 | 7113.881551 | 4.126502 | 187.278399 | 8310.142101 | 4.101542 | 185.050818 | 7284.039088 | 4.12151
197.320593 | 7364.534847 | 4.131507 | 190.79629 | 8522.220477 | 4.106547 | 188.69127 | 7517.024623 | 4.126515
200.847294 | 7585.352577 | 4.136512 | 194.553579 | 8646.158881 | 4.111552 | 193.001806 | 7662.147848 | 4.13152
205.420449 | 7741.175839 | 4.141517 | 197.667463 | 8871.379109 | 4.116557 | 197.435444 | 7870.487343 | 4.136525
208.986933 | 7938.593937 | 4.146522 | 200.191728 | 9120.373692 | 4.121562 | 200.756142 | 8109.064972 | 4.14153
212.664642 | 8161.80927 | 4.151526 | 203.488571 | 9310.556935 | 4.126566 | 204.656689 | 8307.603037 | 4.146534
216.082113 | 8420.901441 | 4.156531 | 207.104624 | 9507.762529 | 4.131571 | 208.492298 | 8565.958378 | 4.151539
220.282908 | 8516.841502 | 4.161536 | 209.578592 | 9793.18373 | 4.136576 | 212.493319 | 8709.755905 | 4.156544
223.586854 | 8785.936512 | 4.166541 | 212.221505 | 9993.128792 | 4.141581 | 216.118734 | 8974.889605 | 4.161549
226.761088 | 9024.563947 | 4.171546 | 215.410877 | 10205.72 | 4.146586 | 219.799962 | 9248.550393 | 4.166554
230.367186 | 9234.992974 | 4.17655 | 218.621985 | 10370.1 | 4.15159 | 223.26094 | 9446.617453 | 4.171558
234.218627 | 9390.432163 | 4.181555 | 221.032639 | 10633.79 | 4.156595 | 226.507359 | 9600.614179 | 4.176563
237.228458 | 9680.368295 | 4.18656 | 223.6765 | 10828.45 | 4.1616 | 229.853573 | 9837.76972 | 4.181568
240.198401 | 9894.858766 | 4.191565 | 226.373941 | 11074.96 | 4.166605 | 233.017011 | 10108.14 | 4.186573
243.364853 | 10164.61 | 4.19657 | 229.295867 | 11207.5 | 4.17161 | 236.520645 | 10269.79 | 4.191578
247.129304 | 10296.49 | 4.201574 | 231.972575 | 11446.9 | 4.176614 | 240.288576 | 10530.21 | 4.196582
250.004188 | 10494.94 | 4.206579 | 234.773696 | 11649.65 | 4.181619 | 242.966629 | 10684.18 | 4.201587
252.772136 | 10774.58685 | 4.211584 | 237.15283 | 11869.42 | 4.186624 | 246.141788 | 10936.85 | 4.206592
255.723841 | 11015.53 | 4.216589 | 240.356842 | 11980.92206 | 4.191629 | 249.699333 | 11108.86 | 4.211597
259.031527 | 11153.45 | 4.221594 | 243.135044 | 12263.62 | 4.196634 | 253.58445 | 11223.41 | 4.216602
262.027024 | 11394.99 | 4.226598 | 245.346968 | 12478.97 | 4.201638 | 255.830484 | 11593.33 | 4.221606
264.227077 | 11669.11 | 4.231603 | 248.374687 | 12674.74 | 4.206643 | 258.760599 | 11807.84 | 4.226611
267.355447 | 11900.86 | 4.236608 | 251.150759 | 12814.04 | 4.211648 | 261.853073 | 11960.87 | 4.231616
270.321438 | 12019.96 | 4.241613 | 253.520279 | 13061.68 | 4.216653 | 265.288128 | 12138.21 | 4.236621
272.759597 | 12218.76 | 4.246618 | 255.721659 | 13300.01 | 4.221658 | 268.084994 | 12395.08 | 4.241626
275.066695 | 12501.4 | 4.251622 | 258.772163 | 13448.18 | 4.226662 | 270.866229 | 12679.41 | 4.24663
277.819024 | 12738.96 | 4.256627 | 261.781155 | 13683.63 | 4.231667 | 273.889125 | 12836.33 | 4.251635
280.934006 | 12841.14 | 4.261632 | 264.270527 | 13873.88 | 4.236672 | 277.248063 | 12975.05 | 4.25664
282.967118 | 13092.13 | 4.266637 | 266.301474 | 14067.72 | 4.241677 | 279.475248 | 13225.17 | 4.261645
285.526372 | 13353.96 | 4.271642 | 269.076177 | 14297.55 | 4.246682 | 282.053898 | 13486.18 | 4.26665
288.438093 | 13560.55 | 4.276646 | 271.674554 | 14443.01 | 4.251686 | 284.706413 | 13678.41 | 4.271654
291.500494 | 13622.26992 | 4.281651 | 273.815272 | 14723.68 | 4.256691 | 288.074298 | 13810.42 | 4.276659
293.898658 | 13881.5 | 4.286656 | 275.880807 | 14977.93 | 4.261696 | 290.252082 | 14082.94 | 4.281664
295.900643 | 14160.38 | 4.291661 | 279.363338 | 15169.92 | 4.266701 | 292.84496 | 14298.78 | 4.286669
297.834536 | 14417.11 | 4.296666 | 281.949652 | 15299.52 | 4.271706 | 295.827496 | 14435.99 | 4.291674
300.827705 | 14519.33 | 4.30167 | 283.618543 | 15569.97 | 4.27671 | 298.930333 | 14645.58 | 4.296678
303.236427 | 14758.43 | 4.306675 | 286.346339 | 15766.25 | 4.281715 | 301.544486 | 14872.41 | 4.301683
305.496278 | 14987.81 | 4.31168 | 288.47074 | 15961.70198 | 4.28672 | 303.64642 | 15138.86 | 4.306688
307.885485 | 15128.25 | 4.316685 | 291.25587 | 16120.34 | 4.291725 | 306.186497 | 15256.48 | 4.311693
310.468228 | 15314.81 | 4.32169 | 293.894161 | 16350.83 | 4.29673 | 309.945876 | 15413.79627 | 4.316698
312.521406 | 15562.97 | 4.326694 | 295.993258 | 16545.06593 | 4.301734 | 312.458799 | 15689.28 | 4.321702
314.883078 | 15868.2 | 4.331699 | 298.731454 | 16690.49431 | 4.306739 | 314.75024 | 15909.49 | 4.326707
316.428569 | 16100.24 | 4.336704 | 301.35319 | 16912.85 | 4.311744 | 317.591282 | 16060.38279 | 4.331712
319.134562 | 16179.77 | 4.341709 | 303.668612 | 17113.74 | 4.316749 | 320.926573 | 16238.79 | 4.336717
321.114466 | 16419.2 | 4.346714 | 305.568079 | 17428.68 | 4.321754 | 323.167744 | 16493.2 | 4.341722
323.125226 | 16631.78 | 4.351718 | 308.114987 | 17530.64 | 4.326758 | 325.480489 | 16753.49 | 4.346726
325.38493 | 16870.53 | 4.356723 | 311.1721 | 17711.57262 | 4.331763 | 328.1744 | 16923.14 | 4.351731
328.160443 | 16957.77 | 4.361728 | 312.722289 | 18036.59 | 4.336768 | 331.079734 | 17070.35 | 4.356736
330.217161 | 17154.67 | 4.366733 | 314.499401 | 18283.01 | 4.341773 | 333.407635 | 17310.7 | 4.361741
332.053741 | 17428.94 | 4.371738 | 317.192689 | 18364.38 | 4.346778 | 335.507247 | 17536.68 | 4.366746
334.057022 | 17740.19 | 4.376742 | 319.627878 | 18516.62 | 4.351782 | 338.273465 | 17734.19 | 4.37175
336.644961 | 17744.28177 | 4.381747 | 321.611245 | 18810.18 | 4.356787 | 341.202802 | 17837.86 | 4.376755
338.721101 | 18036.38664 | 4.386752 | 323.516439 | 19051.28 | 4.361792 | 343.445298 | 18124.01 | 4.38176
340.509358 | 18293.59 | 4.391757 | 326.328415 | 19187.54 | 4.366797 | 345.261652 | 18398.71 | 4.386765
342.186328 | 18452.37 | 4.396762 | 328.593034 | 19351.43 | 4.371802 | 348.361545 | 18584.92 | 4.39177
345.3106 | 18552.12 | 4.401766 | 330.245192 | 19627.6 | 4.376806 | 350.854705 | 18665.94 | 4.396774
347.646444 | 18820.75 | 4.406771 | 332.432806 | 19847.26162 | 4.381811 | 353.255297 | 18948.39 | 4.401779
349.261613 | 19010.88 | 4.411776 | 335.1252 | 19980.92 | 4.386816 | 355.309284 | 19229.93 | 4.406784
351.16206 | 19257.27 | 4.416781 | 337.770363 | 20118.25 | 4.391821 | 358.010197 | 19363.79 | 4.411789
353.857007 | 19388.89 | 4.421786 | 339.608236 | 20411.05 | 4.396826 | 360.915918 | 19540.91 | 4.416794
355.815012 | 19628.35 | 4.42679 | 341.653797 | 20642.35 | 4.40183 | 362.896525 | 19809.66 | 4.421798
357.298129 | 19841.72 | 4.431795 | 344.379617 | 20765.82 | 4.406835 | 365.03275 | 20022.62 | 4.426803
359.379035 | 20147.06 | 4.4368 | 347.192411 | 20893.34 | 4.41184 | 367.149319 | 20238.85 | 4.431808
362.110334 | 20153.14 | 4.441805 | 348.858334 | 21160.5647 | 4.416845 | 369.718399 | 20362.57212 | 4.436813
364.332177 | 20403.51 | 4.44681 | 350.940593 | 21353.0003 | 4.42185 | 371.465624 | 20634.25 | 4.441818
366.022754 | 20686.80137 | 4.451814 | 353.164547 | 21597.27 | 4.426854 | 373.041988 | 20869.96 | 4.446822
367.760752 | 20908.03 | 4.456819 | 356.357944 | 21769.02747 | 4.431859 | 375.59859 | 21049.03 | 4.451827
370.935127 | 21033.81 | 4.461824 | 358.30169 | 22041.67 | 4.436864 | 378.436411 | 21206.45 | 4.456832
372.725147 | 21232.84 | 4.466829 | 360.127233 | 22242.32 | 4.441869 | 380.729899 | 21450.7 | 4.461837
373.985144 | 21483.30709 | 4.471834 | 362.862974 | 22386.75 | 4.446874 | 382.394094 | 21630.85 | 4.466842
375.54812 | 21707.23 | 4.476838 | 365.275225 | 22539.42 | 4.451878 | 384.804122 | 21846.18 | 4.471846
378.275364 | 21820.95 | 4.481843 | 367.359599 | 22768.28 | 4.456883 | 387.313605 | 22029.13 | 4.476851
380.540131 | 22069.68 | 4.486848 | 369.370625 | 22990.24 | 4.461888 | 389.146803 | 22225.92 | 4.481856
382.236115 | 22325.31 | 4.491853 | 372.409335 | 23179.55 | 4.466893 | 391.016845 | 22464.41 | 4.486861
384.006067 | 22520.28957 | 4.496858 | 375.180484 | 23331.3 | 4.471898 | 393.603238 | 22658.73 | 4.491866
386.385439 | 22620.89 | 4.501862 | 376.753843 | 23628.06 | 4.476902 | 396.410208 | 22735.8 | 4.49687
388.539154 | 22887.36 | 4.506867 | 378.398977 | 23868.05 | 4.481907 | 397.956778 | 22982.73 | 4.501875
389.648817 | 23151.51 | 4.511872 | 380.83449 | 23986.94 | 4.486912 | 399.576123 | 23281.31 | 4.50688
391.531251 | 23341.37 | 4.516877 | 383.393145 | 24163.17 | 4.491917 | 402.040519 | 23435.59 | 4.511885
394.128436 | 23390.03 | 4.521882 | 385.289856 | 24429.53 | 4.496922 | 404.393925 | 23605.17 | 4.51689
395.89969 | 23662.12 | 4.526886 | 387.358848 | 24706.83 | 4.501926 | 406.454218 | 23877.58 | 4.521894
397.802227 | 23908.53 | 4.531891 | 389.995077 | 24830.94991 | 4.506931 | 407.708803 | 24111.18 | 4.526899
399.510129 | 24104.35 | 4.536896 | 392.390463 | 25028.8 | 4.511936 | 409.974218 | 24312.12 | 4.531904
402.376204 | 24280.08 | 4.541901 | 394.262818 | 25294.36 | 4.516941 | 412.965803 | 24424.94 | 4.536909
404.113719 | 24497.05 | 4.546906 | 395.48754 | 25520.84736 | 4.521946 | 414.395447 | 24654.21 | 4.541914
405.494618 | 24707.42 | 4.55191 | 397.676447 | 25647.14 | 4.52695 | 416.386704 | 24927.06 | 4.546918
407.119214 | 24928.49 | 4.556915 | 400.105515 | 25848.85 | 4.531955 | 418.697246 | 25086.89 | 4.551923
409.873577 | 25069.06086 | 4.56192 | 401.500436 | 26104.59 | 4.53696 | 420.886995 | 25204.23 | 4.556928
411.948362 | 25310.14 | 4.566925 | 403.09934 | 26336.67 | 4.541965 | 422.57349 | 25438.10648 | 4.561933
413.53023 | 25568.67 | 4.57193 | 406.154233 | 26447.44 | 4.54697 | 424.245544 | 25722.24 | 4.566938
414.72909 | 25750.21 | 4.576934 | 408.258046 | 26631.35 | 4.551974 | 427.171695 | 25850.35269 | 4.571942
417.479445 | 25821.19 | 4.581939 | 409.984887 | 26897.98 | 4.556979 | 429.311713 | 26038.32 | 4.576947
419.220393 | 26072.15 | 4.586944 | 411.614142 | 27118.86 | 4.561984 | 431.007372 | 26298.03 | 4.581952
421.081385 | 26319.2 | 4.591949 | 413.960716 | 27221.91 | 4.566989 | 432.604474 | 26507.53 | 4.586957
423.058689 | 26539.77 | 4.596954 | 416.060588 | 27437.97 | 4.571994 | 434.851406 | 26671.04 | 4.591962
425.645609 | 26645.2 | 4.601958 | 418.143191 | 27705.11 | 4.576998 | 437.298433 | 26842.64 | 4.596966
427.303703 | 26928.93807 | 4.606963 | 419.670816 | 27937.42 | 4.582003 | 438.72775 | 27064.8 | 4.601971
428.975339 | 27124.58 | 4.611968 | 422.066089 | 28072.21 | 4.587008 | 440.381722 | 27318.64 | 4.606976
430.502019 | 27363.6 | 4.616973 | 424.386601 | 28239.98 | 4.592013 | 442.688394 | 27523.65 | 4.611981
433.083227 | 27435.66 | 4.621978 | 425.774494 | 28450.36 | 4.597018 | 445.009297 | 27720.51 | 4.616986
434.940988 | 27688.82 | 4.626982 | 427.7066 | 28656.3 | 4.602022 | 446.609746 | 27941.2 | 4.62199
436.445396 | 27937.83 | 4.631987 | 430.480592 | 28855.68 | 4.607027 | 448.268399 | 28141.33 | 4.626995
438.30151 | 28131.58 | 4.636992 | 432.534806 | 29050.19 | 4.612032 | 450.459777 | 28234.06 | 4.632
440.868859 | 28286.46 | 4.641997 | 434.164054 | 29296.72 | 4.617037 | 452.548328 | 28462.94 | 4.637005
442.539211 | 28484.75 | 4.647002 | 435.364379 | 29512.65 | 4.622042 | 454.282426 | 28699.87 | 4.64201
444.163481 | 28771.97 | 4.652006 | 438.244157 | 29635.7 | 4.627046 | 455.992117 | 28952.48 | 4.647014
445.604951 | 29002.279 | 4.657011 | 440.705452 | 29841.08 | 4.632051 | 458.28111 | 29078.76 | 4.652019
448.186563 | 29057.66 | 4.662016 | 442.238184 | 30081.74 | 4.637056 | 461.153003 | 29234.77 | 4.657024
450.154817 | 29365.74 | 4.667021 | 443.951856 | 30351.64866 | 4.642061 | 462.752566 | 29467.88 | 4.662029
450.803941 | 29589.57237 | 4.672026 | 446.572777 | 30459.31 | 4.647066 | 464.187597 | 29734.82 | 4.667034
452.541138 | 29752.44 | 4.67703 | 448.43445 | 30657.96 | 4.65207 | 466.249584 | 29894.13 | 4.672038
455.039914 | 29896.77 | 4.682035 | 450.267931 | 30928.85 | 4.657075 | 468.45511 | 30075.17 | 4.677043
456.620929 | 30145.55 | 4.68704 | 451.816476 | 31165.04 | 4.66208 | 470.133184 | 30358.52 | 4.682048
458.620202 | 30380.98775 | 4.692045 | 454.241921 | 31308.78 | 4.667085 | 471.669566 | 30546.28 | 4.687053
459.793744 | 30586.97 | 4.69705 | 456.172673 | 31478.51 | 4.67209 | 473.794324 | 30696.01 | 4.692058
462.179592 | 30683.51 | 4.702054 | 457.672963 | 31724.28 | 4.677094 | 476.378768 | 30851.71 | 4.697062
463.977214 | 30901.3 | 4.707059 | 459.300796 | 31949.04735 | 4.682099 | 478.172367 | 31099.82 | 4.702067
465.47037 | 31193.67 | 4.712064 | 461.557597 | 32079.82 | 4.687104 | 479.207762 | 31362.41773 | 4.707072
467.129799 | 31361.86 | 4.717069 | 463.495592 | 32264.2 | 4.692109 | 481.584349 | 31527.95 | 4.712077
469.990518 | 31417.15 | 4.722074 | 465.151867 | 32578.91 | 4.697114 | 483.643575 | 31694.79 | 4.717082
471.704907 | 31687.07 | 4.727078 | 466.874889 | 32795.72 | 4.702118 | 485.024915 | 31974.99 | 4.722086
473.007358 | 31934.32 | 4.732083 | 468.80387 | 32948.16 | 4.707123 | 486.530592 | 32191.86 | 4.727091
474.974036 | 32146.17 | 4.737088 | 471.04882 | 33139.58 | 4.712128 | 489.242854 | 32326.57 | 4.732096
478.014991 | 32257.17 | 4.742093 | 472.669664 | 33314.50495 | 4.717133 | 491.22952 | 32441.55 | 4.737101
479.689022 | 32498.01 | 4.747098 | 474.165715 | 33580.63 | 4.722138 | 493.26974 | 32733.55 | 4.742106
481.2793 | 32787.5047 | 4.752102 | 476.285643 | 33722.24 | 4.727142 | 494.519385 | 32921.61 | 4.74711
482.820776 | 32975.07 | 4.757107 | 478.628684 | 33904.88 | 4.732147 | 496.578308 | 33126.92531 | 4.752115
485.427169 | 33069.92 | 4.762112 | 479.617709 | 34135.14 | 4.737152 | 498.917741 | 33297.76 | 4.75712
486.683813 | 33333.07 | 4.767117 | 480.782374 | 34404.02 | 4.742157 | 500.484592 | 33568.35 | 4.762125
488.009815 | 33581.14 | 4.772122 | 483.332631 | 34528.6 | 4.747162 | 502.006491 | 33778.1 | 4.76713
490.178371 | 33811.04 | 4.777126 | 486.136842 | 34627.88 | 4.752166 | 504.160613 | 33929.67 | 4.772134
492.295084 | 33896.48 | 4.782131 | 487.466389 | 34935.58 | 4.757171 | 506.882771 | 34074.95 | 4.777139
493.789781 | 34145.32 | 4.787136 | 488.47477 | 35198.81 | 4.762176 | 508.26958 | 34310.8 | 4.782144
495.530078 | 34424.81 | 4.792141 | 490.387262 | 35343.33 | 4.767181 | 509.53962 | 34613.43 | 4.787149
497.067986 | 34577.38 | 4.797146 | 492.517003 | 35516.27 | 4.772186 | 511.762304 | 34695.38 | 4.792154
499.883445 | 34677.87 | 4.80215 | 493.867241 | 35796.3 | 4.77719 | 513.800442 | 34868.96 | 4.797158
501.652856 | 34917.06 | 4.807155 | 495.386713 | 36042.9 | 4.782195 | 515.528859 | 35153.14 | 4.802163
503.179513 | 35131.09 | 4.81216 | 497.713121 | 36124.2 | 4.7872 | 516.914915 | 35394.68 | 4.807168
504.917936 | 35345.46 | 4.817165 | 499.488012 | 36301.32995 | 4.792205 | 519.195304 | 35559.24 | 4.812173
507.702519 | 35454.51 | 4.82217 | 500.948117 | 36574.81 | 4.79721 | 521.453032 | 35690.63 | 4.817178
509.341307 | 35739.12971 | 4.827174 | 502.373697 | 36777.48 | 4.802214 | 523.008956 | 35926.84 | 4.822182
510.656744 | 35947.94 | 4.832179 | 505.176978 | 36910.55 | 4.807219 | 524.489558 | 36203.17 | 4.827187
512.621668 | 36160.01 | 4.837184 | 507.376165 | 37058.44 | 4.812224 | 526.752296 | 36353.08 | 4.832192
514.919001 | 36269.82 | 4.842189 | 508.515389 | 37332.84143 | 4.817229 | 528.929631 | 36508.71 | 4.837197
516.376155 | 36553.68 | 4.847194 | 510.094866 | 37620.74 | 4.822234 | 530.36539 | 36747 | 4.842202
518.091103 | 36794.93 | 4.852198 | 512.534963 | 37695.51 | 4.827238 | 531.711534 | 37017.06 | 4.847206
519.813081 | 36961.5 | 4.857203 | 514.640059 | 37870.71 | 4.832243 | 533.920845 | 37150.3 | 4.852211
522.338256 | 37085.49 | 4.862208 | 516.256901 | 38120.54 | 4.837248 | 536.041246 | 37330.79 | 4.857216
523.959129 | 37374.8 | 4.867213 | 517.910307 | 38366.9104 | 4.842253 | 537.420969 | 37602.67 | 4.862221
525.322802 | 37595.4 | 4.872218 | 520.398818 | 38501.08878 | 4.847258 | 538.973162 | 37843.78 | 4.867226
527.064104 | 37790.86 | 4.877222 | 522.667601 | 38721.63 | 4.852262 | 541.109243 | 37940.82 | 4.87223
529.596149 | 37907.32025 | 4.882227 | 523.628637 | 38980.83 | 4.857267 | 543.087101 | 38087.56 | 4.877235
531.053356 | 38160.25858 | 4.887232 | 525.554496 | 39201.06 | 4.862272 | 544.434116 | 38391.82 | 4.88224
532.272941 | 38376.84 | 4.892237 | 527.820278 | 39322.9 | 4.867277 | 546.1496 | 38585.05 | 4.887245
534.183121 | 38560.45 | 4.897242 | 529.899962 | 39507.68 | 4.872282 | 548.559671 | 38748.97 | 4.89225
537.187937 | 38625.27 | 4.902246 | 531.317327 | 39785.87 | 4.877286 | 550.680516 | 38939.64 | 4.897254
538.50298 | 38929.14 | 4.907251 | 532.452688 | 40017.55 | 4.882291 | 552.514957 | 39137.52 | 4.902259
540.10484 | 39183.46 | 4.912256 | 534.241032 | 40138.92 | 4.887296 | 553.905909 | 39402.69 | 4.907264
541.462898 | 39403.88 | 4.917261 | 536.157204 | 40332.70432 | 4.892301 | 556.502954 | 39519.13735 | 4.912269
543.931822 | 39539.69 | 4.922266 | 537.648573 | 40558.77904 | 4.897306 | 557.95531 | 39693.73 | 4.917274
545.372038 | 39797.73 | 4.92727 | 538.859128 | 40792.47 | 4.90231 | 560.135743 | 39959.69 | 4.922278
546.842623 | 40044.37 | 4.932275 | 541.82987 | 40859.55 | 4.907315 | 561.123793 | 40231.71 | 4.927283
548.539478 | 40228.66 | 4.93728 | 543.995759 | 41077.48 | 4.91232 | 563.795331 | 40353.62 | 4.932288
551.191667 | 40308.86 | 4.942285 | 545.43941 | 41318.43 | 4.917325 | 565.692298 | 40486.36 | 4.937293
552.679943 | 40562.21 | 4.94729 | 546.950658 | 41628.77 | 4.92233 | 567.082127 | 40724.68 | 4.942298
553.945495 | 40882.18 | 4.952294 | 549.368918 | 41751.58 | 4.927334 | 569.008693 | 40945.33 | 4.947302
555.810947 | 41048.92 | 4.957299 | 551.485941 | 41940.63 | 4.932339 | 571.355847 | 41122.3 | 4.952307
558.235347 | 41188.21 | 4.962304 | 552.611378 | 42196.34 | 4.937344 | 573.402255 | 41298.15 | 4.957312
559.453258 | 41387.51 | 4.967309 | 553.890433 | 42412.72 | 4.942349 | 574.939552 | 41612.13917 | 4.962317
560.858967 | 41595.91 | 4.972314 | 556.284981 | 42541.85 | 4.947354 | 576.218706 | 41825.46 | 4.967322
562.464341 | 41782.26 | 4.977318 | 558.255601 | 42693.29 | 4.952358 | 578.601954 | 41935.46 | 4.972326
564.836487 | 41904.89 | 4.982323 | 559.94825 | 42976.51461 | 4.957363 | 580.595031 | 42140.23 | 4.977331
566.924032 | 42135.67 | 4.987328 | 561.041299 | 43245.26 | 4.962368 | 581.82543 | 42382.67 | 4.982336
568.025605 | 42386.5 | 4.992333 | 563.120952 | 43377.14 | 4.967373 | 583.326151 | 42625.45 | 4.987341
569.717267 | 42636.75 | 4.997338 | 565.163385 | 43574.16 | 4.972378 | 585.621644 | 42755.83 | 4.992346
572.468796 | 42681.71 | 5.002342 | 566.662151 | 43838.10441 | 4.977382 | 587.940887 | 42946.86 | 4.99735
574.102355 | 42921.19 | 5.007347 | 568.041601 | 44006.42 | 4.982387 | 589.023712 | 43180.81 | 5.002355
575.808448 | 43173.46988 | 5.012352 | 570.530389 | 44079.76 | 4.987392 | 590.15928 | 43418.4 | 5.00736
577.732099 | 43393.32 | 5.017357 | 572.157149 | 44272.23 | 4.992397 | 592.527215 | 43526.57915 | 5.012365
579.77285 | 43500.17 | 5.022362 | 573.641412 | 44557.55 | 4.997402 | 594.640256 | 43697.11817 | 5.01737
581.380799 | 43749.23 | 5.027366 | 575.425226 | 44765.24 | 5.002406 | 596.301238 | 43947.58 | 5.022374
582.948733 | 44016.21 | 5.032371 | 577.926137 | 44901.06 | 5.007411 | 597.855383 | 44228.62 | 5.027379
585.140579 | 44175.74 | 5.037376 | 579.787336 | 45146.59 | 5.012416 | 600.311603 | 44355.7 | 5.032384
587.368555 | 44324.26 | 5.042381 | 581.120528 | 45406.52 | 5.017421 | 602.104598 | 44515.14 | 5.037389
588.386136 | 44595.27908 | 5.047386 | 582.187983 | 45599.57 | 5.022426 | 603.80002 | 44834.81 | 5.042394
590.221005 | 44833.28 | 5.05239 | 584.77677 | 45748.81 | 5.02743 | 604.956605 | 45079.73 | 5.047398
591.971294 | 45062.96 | 5.057395 | 586.731551 | 45939.35 | 5.032435 | 607.148708 | 45162.52 | 5.052403
594.32933 | 45148.96 | 5.0624 | 588.256755 | 46176.43 | 5.03744 | 609.625756 | 45341.1 | 5.057408
595.053288 | 45383.43 | 5.067405 | 589.614879 | 46428.43 | 5.042445 | 611.115973 | 45542.57 | 5.062413
596.9338 | 45593.95 | 5.07241 | 591.84813 | 46526.27 | 5.04745 | 612.771592 | 45754.98 | 5.067418
598.654039 | 45813.87 | 5.077414 | 593.623549 | 46672.09 | 5.052454 | 615.487533 | 45930.85 | 5.072422
600.869324 | 45883.02 | 5.082419 | 595.237257 | 46963.09 | 5.057459 | 617.464574 | 46085.76088 | 5.077427
602.610348 | 46189.65 | 5.087424 | 596.743865 | 47251.69 | 5.062464 | 618.754709 | 46408.00309 | 5.082432
604.144871 | 46419.82 | 5.092429 | 599.146042 | 47290.04 | 5.067469 | 620.452212 | 46622.44 | 5.087437
605.866276 | 46610.84 | 5.097434 | 600.910209 | 47509.96 | 5.072474 | 622.777738 | 46751.81 | 5.092442
608.099189 | 46755.71 | 5.102438 | 602.30215 | 47736.51 | 5.077478 | 624.672899 | 46933.42 | 5.097446
609.397702 | 46998.56 | 5.107443 | 604.502618 | 47979.71 | 5.082483 | 626.338554 | 47174.54 | 5.102451
610.537648 | 47256.1252 | 5.112448 | 606.78146 | 48133.93 | 5.087488 | 627.894773 | 47379.86 | 5.107456
612.812556 | 47448.61 | 5.117453 | 608.763448 | 48354.80234 | 5.092493 | 630.110668 | 47492.78 | 5.112461
614.915868 | 47536.93 | 5.122458 | 610.051641 | 48591.97 | 5.097498 | 632.492355 | 47684.83 | 5.117466
616.325719 | 47781.18 | 5.127462 | 611.686065 | 48843.08 | 5.102502 | 633.877049 | 47992.19 | 5.12247
617.664083 | 48035.84 | 5.132467 | 613.601121 | 49003.93 | 5.107507 | 635.278427 | 48253.75 | 5.127475
619.985769 | 48219.77 | 5.137472 | 615.589028 | 49177.17 | 5.112512 | 637.814251 | 48372.48 | 5.13248
622.011561 | 48348.01 | 5.142477 | 616.325807 | 49452.78 | 5.117517 | 639.559213 | 48510.78 | 5.137485
623.748805 | 48576.49 | 5.147482 | 617.474838 | 49608.16 | 5.122522 | 641.113666 | 48807.11 | 5.14249
624.845915 | 48792.55 | 5.152486 | 620.031947 | 49739.3 | 5.127526 | 642.537952 | 49018.38 | 5.147494
626.704497 | 49023.65 | 5.157491 | 622.33507 | 49924.66 | 5.132531 | 645.087521 | 49117.56 | 5.152499
629.104611 | 49129.18 | 5.162496 | 624.093316 | 50195.29 | 5.137536 | 647.116945 | 49371.60941 | 5.157504
630.153812 | 49412.43 | 5.167501 | 625.327317 | 50475.43 | 5.142541 | 648.257968 | 49617.58 | 5.162509
631.301411 | 49644.56 | 5.172506 | 628.003575 | 50513.3 | 5.147546 | 649.413446 | 49838.31 | 5.167514
633.105335 | 49775.52 | 5.17751 | 630.249175 | 50709.88 | 5.15255 | 652.241865 | 50004.79 | 5.172518
635.748114 | 49923.93 | 5.182515 | 631.346956 | 51011.45 | 5.157555 | 654.068519 | 50150.8 | 5.177523
637.080414 | 50212.6 | 5.18752 | 632.802993 | 51174.68 | 5.16256 | 655.311464 | 50395.93 | 5.182528
638.641693 | 50467.81 | 5.192525 | 635.47442 | 51340.19 | 5.167565 | 656.481624 | 50680.78 | 5.187533
640.253434 | 50670.29 | 5.19753 | 636.975315 | 51541.89 | 5.17257 | 658.98257 | 50748.84 | 5.192538
642.336795 | 50775.72 | 5.202534 | 638.740127 | 51845.3 | 5.177574 | 660.475981 | 50998.17 | 5.197542
643.725558 | 51009.61 | 5.207539 | 639.646928 | 52099.29 | 5.182579 | 661.948803 | 51223.08 | 5.202547
645.076782 | 51261.23 | 5.212544 | 641.984779 | 52201.8 | 5.187584 | 663.518922 | 51513.52 | 5.207552
646.832144 | 51398.32 | 5.217549 | 643.874306 | 52372.84 | 5.192589 | 665.692239 | 51639.69 | 5.212557
649.188888 | 51568 | 5.222554 | 645.195611 | 52632.21 | 5.197594 | 667.489459 | 51795.9 | 5.217562
650.117381 | 51841.73 | 5.227558 | 646.297056 | 52858.87 | 5.202598 | 668.798289 | 52057.51 | 5.222566
651.860931 | 52032.97 | 5.232563 | 648.261483 | 53038.86 | 5.207603 | 669.808622 | 52253.04 | 5.227571
653.445759 | 52266.2 | 5.237568 | 649.93503 | 53158.06 | 5.212608 | 672.330364 | 52343.68773 | 5.232576
655.808797 | 52335.52 | 5.242573 | 651.068733 | 53426.44 | 5.217613 | 674.084323 | 52563.23 | 5.237581
656.901808 | 52626.11 | 5.247578 | 652.445234 | 53675.01064 | 5.222618 | 675.518654 | 52853.71 | 5.242586
658.136159 | 52838.48 | 5.252582 | 655.034083 | 53760.55 | 5.227622 | 676.723268 | 53101.72 | 5.24759
660.051631 | 53058.78 | 5.257587 | 656.775285 | 53905.58 | 5.232627 | 679.214606 | 53181.18 | 5.252595
662.153455 | 53176.43 | 5.262592 | 658.399607 | 54146.55 | 5.237632 | 681.048599 | 53365.27 | 5.2576
663.801386 | 53380.94 | 5.267597 | 659.747093 | 54446.02 | 5.242637 | 682.237671 | 53648.91 | 5.262605
665.167478 | 53661.27 | 5.272602 | 662.583496 | 54530.88 | 5.247642 | 683.610716 | 53838.24 | 5.26761
666.665696 | 53877.43 | 5.277606 | 664.542559 | 54731.23 | 5.252646 | 685.627305 | 53978.51 | 5.272614
669.486038 | 53933.79 | 5.282611 | 665.665288 | 55004.51 | 5.257651 | 687.838638 | 54153.74 | 5.277619
670.721496 | 54223.73 | 5.287616 | 666.87425 | 55264.74 | 5.262656 | 689.232866 | 54393.76 | 5.282624
671.791962 | 54458.14 | 5.292621 | 669.427296 | 55409.34 | 5.267661 | 690.60475 | 54672.87 | 5.287629
673.879473 | 54592.9 | 5.297626 | 671.383434 | 55629.64 | 5.272666 | 692.955234 | 54834.42507 | 5.292634
676.201811 | 54721.68 | 5.30263 | 672.479596 | 55832.7 | 5.27767 | 694.50442 | 55024.72 | 5.297638
677.84162 | 54995.02 | 5.307635 | 673.955326 | 56020.99 | 5.282675 | 696.427922 | 55190.47 | 5.302643
678.949183 | 55266.88 | 5.31264 | 676.098717 | 56149.83 | 5.28768 | 697.725624 | 55447.22 | 5.307648
681.051413 | 55411.61 | 5.317645 | 677.783336 | 56336.02 | 5.292685 | 699.931074 | 55566.47 | 5.312653
683.539209 | 55528.74 | 5.32265 | 679.380529 | 56558.27 | 5.29769 | 702.039481 | 55790.8 | 5.317658
684.638665 | 55796.14 | 5.327654 | 680.284405 | 56830.61 | 5.302694 | 703.47279 | 56037.94 | 5.322662
686.397657 | 56051.12 | 5.332659 | 683.194899 | 56974.7 | 5.307699 | 704.762383 | 56288.18 | 5.327667
688.242224 | 56177.4 | 5.337664 | 685.081558 | 57175.08 | 5.312704 | 707.200528 | 56372.14 | 5.332672
690.551192 | 56350.98 | 5.342669 | 686.797529 | 57423.56 | 5.317709 | 709.055897 | 56571.92 | 5.337677
692.080174 | 56564.09 | 5.347674 | 687.944669 | 57615.01 | 5.322714 | 710.603436 | 56874 | 5.342682
693.140988 | 56859.6 | 5.352678 | 690.219833 | 57730.99 | 5.327718 | 711.837208 | 57059.31 | 5.347686
695.326519 | 57096.95 | 5.357683 | 692.335112 | 57932.52342 | 5.332723 | 714.32377 | 57163.21 | 5.352691
697.701225 | 57164.23 | 5.362688 | 693.929072 | 58187.97 | 5.337728 | 715.815007 | 57401.17 | 5.357696
698.810033 | 57448.94 | 5.367693 | 695.480901 | 58433.66 | 5.342733 | 717.202797 | 57638.56278 | 5.362701
699.933605 | 57670.32 | 5.372698 | 697.945188 | 58599.06 | 5.347738 | 718.304877 | 57864.43 | 5.367706
701.924132 | 57850.52099 | 5.377702 | 699.431251 | 58815.86 | 5.352742 | 720.529949 | 57998.13903 | 5.37271
704.169783 | 57987.27 | 5.382707 | 700.452811 | 59056.01 | 5.357747 | 722.413929 | 58152.51272 | 5.377715
705.833495 | 58246.78 | 5.387712 | 702.091018 | 59299.03 | 5.362752 | 723.900969 | 58439.76 | 5.38272
706.814427 | 58484.09 | 5.392717 | 704.344692 | 59367.58 | 5.367757 | 725.273879 | 58697.11 | 5.387725
708.921138 | 58617.83 | 5.397722 | 706.099411 | 59530.14 | 5.372762 | 727.236394 | 58854.11 | 5.39273
711.066093 | 58778.64 | 5.402726 | 707.535714 | 59823.72 | 5.377766 | 728.930015 | 58991.03 | 5.397734
712.567767 | 59012.95 | 5.407731 | 709.136999 | 60073.06786 | 5.382771 | 730.42671 | 59253.23635 | 5.402739
713.701854 | 59249.60865 | 5.412736 | 711.541431 | 60170.48 | 5.387776 | 731.817528 | 59512.83 | 5.407744
716.047592 | 59391.22325 | 5.417741 | 713.024001 | 60412.54 | 5.392781 | 733.785393 | 59616.89 | 5.412749
718.031341 | 59550.46 | 5.422746 | 714.385163 | 60637.32 | 5.397786 | 735.391752 | 59804.34 | 5.417754
719.263245 | 59822.72 | 5.42775 | 716.185253 | 60837.75 | 5.40279 | 736.692483 | 60069.25 | 5.422758
720.378668 | 60058.78 | 5.432755 | 718.697395 | 60924.54 | 5.407795 | 737.819451 | 60266.62 | 5.427763
722.73881 | 60238.06 | 5.43776 | 720.363163 | 61178.36 | 5.4128 | 740.123575 | 60440.22 | 5.432768
724.656775 | 60360.26 | 5.442765 | 721.989178 | 61389.02 | 5.417805 | 741.797637 | 60622.15 | 5.437773
726.361687 | 60665.17 | 5.44777 | 723.287792 | 61614.85 | 5.42281 | 743.011471 | 60855.5348 | 5.442778
727.342131 | 60912.06259 | 5.452774 | 725.891176 | 61715.67 | 5.427814 | 744.155614 | 61148.19 | 5.447782
729.041607 | 61055.51 | 5.457779 | 727.340121 | 61912.54 | 5.432819 | 746.34307 | 61206.79 | 5.452787
731.708167 | 61147.96 | 5.462784 | 728.898044 | 62213.22 | 5.437824 | 748.060935 | 61397.87 | 5.457792
732.829047 | 61439.4 | 5.467789 | 730.289892 | 62455.72 | 5.442829 | 749.604542 | 61639.1 | 5.462797
733.87483 | 61651.46 | 5.472794 | 732.973665 | 62554.08 | 5.447834 | 751.120692 | 61853.26 | 5.467802
736.014165 | 61841.81 | 5.477798 | 734.913602 | 62756.91 | 5.452838 | 753.287002 | 61976.2 | 5.472806
738.132083 | 61940.34 | 5.482803 | 736.328635 | 63052.96 | 5.457843 | 755.139668 | 62244.83 | 5.477811
739.339003 | 62233.8 | 5.487808 | 737.764511 | 63260.43 | 5.462848 | 756.530382 | 62455.16286 | 5.482816
741.128609 | 62482.9 | 5.492813 | 740.261829 | 63359.45 | 5.467853 | 757.766299 | 62683.66 | 5.487821
743.156747 | 62665.55 | 5.497818 | 741.457458 | 63582.06 | 5.472858 | 760.289736 | 62766.79 | 5.492826
745.157872 | 62749.45 | 5.502822 | 742.739759 | 63818.09 | 5.477862 | 762.058853 | 62993.91 | 5.49783
746.291258 | 63027.67 | 5.507827 | 744.131195 | 64076.28 | 5.482867 | 763.467278 | 63233.97 | 5.502835
747.770722 | 63316.37 | 5.512832 | 746.58564 | 64131.53449 | 5.487872 | 764.769818 | 63481.8 | 5.50784
749.723866 | 63427.98 | 5.517837 | 748.375354 | 64309.37 | 5.492877 | 767.030564 | 63575.8 | 5.512845
751.970462 | 63523.21 | 5.522842 | 750.363144 | 64637.84327 | 5.497882 | 768.829209 | 63839.16 | 5.51785
753.548061 | 63865.84776 | 5.527846 | 751.463175 | 64864.97 | 5.502886 | 769.927338 | 64089.7 | 5.522854
754.504972 | 64108.49 | 5.532851 | 754.05559 | 64959.08 | 5.507891 | 771.304923 | 64335.89 | 5.527859
756.241961 | 64297.75 | 5.537856 | 755.751552 | 65194.58 | 5.512896 | 773.670157 | 64395.65 | 5.532864
758.436461 | 64421.71 | 5.542861 | 757.035005 | 65439.37 | 5.517901 | 775.22046 | 64600.85 | 5.537869
759.225528 | 64720 | 5.547866 | 758.490361 | 65709.36 | 5.522906 | 776.794517 | 64879.35 | 5.542874
760.576634 | 64866.2 | 5.55287 | 761.22325 | 65750.28 | 5.52791 | 777.939569 | 65089.77 | 5.547878
762.469332 | 65050.53 | 5.557875 | 762.486906 | 66000.57 | 5.532915 | 779.820926 | 65219.32 | 5.552883
764.982458 | 65172.77 | 5.56288 | 763.882261 | 66221.1 | 5.53792 | 781.46382 | 65479.89 | 5.557888
766.114158 | 65458.54 | 5.567885 | 765.060791 | 66455.34 | 5.542925 | 782.363413 | 65722.96 | 5.562893
767.205841 | 65691.17 | 5.57289 | 767.796817 | 66618.44 | 5.54793 | 783.661492 | 65933.13 | 5.567898
769.139225 | 65890.15 | 5.577894 | 769.043689 | 66858.57 | 5.552934 | 785.827971 | 66069.53 | 5.572902
771.395566 | 65985.79 | 5.582899 | 770.198833 | 67123.36 | 5.557939 | 787.720716 | 66233.7 | 5.577907
772.248228 | 66273.27 | 5.587904 | 771.667074 | 67304.36 | 5.562944 | 788.756531 | 66411.98 | 5.582912
773.987711 | 66448.29 | 5.592909 | 773.742228 | 67364.02 | 5.567949 | 790.257528 | 66735.11 | 5.587917
775.773114 | 66668.29 | 5.597914 | 775.390799 | 67578.57 | 5.572954 | 792.375215 | 66865.21 | 5.592922
777.975956 | 66786.76 | 5.602918 | 776.874924 | 67836.34 | 5.577958 | 793.809186 | 67015.47 | 5.597926
779.207848 | 67045.83 | 5.607923 | 778.293605 | 68118.78 | 5.582963 | 795.210966 | 67259.63 | 5.602931
780.192479 | 67313.52 | 5.612928 | 780.611151 | 68176.7285 | 5.587968 | 796.339429 | 67472.2989 | 5.607936
782.167384 | 67459.14 | 5.617933 | 782.234425 | 68385.59 | 5.592973 | 798.896266 | 67603.08 | 5.612941
783.804557 | 67606.7 | 5.622938 | 783.693706 | 68620.16 | 5.597978 | 800.903036 | 67814.68 | 5.617946
785.251048 | 67862.25 | 5.627942 | 785.258906 | 68865.9 | 5.602982 | 801.934104 | 68118.40982 | 5.62295
786.480123 | 68084.67 | 5.632947 | 788.116467 | 68919.82 | 5.607987 | 803.288489 | 68339.16 | 5.627955
788.288034 | 68259.46199 | 5.637952 | 789.351799 | 69161.79 | 5.612992 | 805.245734 | 68430.83 | 5.63296
790.520445 | 68414.38 | 5.642957 | 791.161156 | 69429.86 | 5.617997 | 807.03555 | 68637.8 | 5.637965
791.774371 | 68674.87 | 5.647962 | 792.299955 | 69686.12 | 5.623002 | 808.321026 | 68903.99 | 5.64297
793.256019 | 68942.23 | 5.652966 | 794.799649 | 69791.68 | 5.628006 | 809.789141 | 69111.89 | 5.647974
795.312384 | 69062.78 | 5.657971 | 796.343669 | 69957.8 | 5.633011 | 812.175246 | 69207.7 | 5.652979
797.247999 | 69204.55 | 5.662976 | 797.848624 | 70196.43644 | 5.638016 | 813.825558 | 69456.27 | 5.657984
798.372892 | 69463.25479 | 5.667981 | 799.413006 | 70460.72 | 5.643021 | 815.476008 | 69646.19 | 5.662989
799.663826 | 69698.9 | 5.672986 | 801.719405 | 70549.43 | 5.648026 | 816.681684 | 69903.85 | 5.667994
801.699988 | 69867.52333 | 5.67799 | 803.518997 | 70747.25 | 5.65303 | 819.665225 | 69984.82291 | 5.672998
803.916673 | 70037.93 | 5.682995 | 804.917419 | 71072.07 | 5.658035 | 821.115708 | 70209.22189 | 5.678003
805.202581 | 70242.82 | 5.688 | 806.446078 | 71288.3 | 5.66304 | 822.029777 | 70410.97 | 5.683008
806.434852 | 70520.65 | 5.693005 | 808.911677 | 71433.18 | 5.668045 | 823.704497 | 70675.63 | 5.688013
808.211398 | 70656.97 | 5.69801 | 810.035971 | 71614.91 | 5.67305 | 826.273202 | 70786.86927 | 5.693018
809.831894 | 70811.47 | 5.703014 | 811.43767 | 71871.51 | 5.678054 | 827.880743 | 71027.11 | 5.698022
811.499466 | 71040.28 | 5.708019 | 812.9917 | 72083.26 | 5.683059 | 828.712834 | 71272.07 | 5.703027
813.094299 | 71316.99 | 5.713024 | 815.484133 | 72164.79 | 5.688064 | 830.321607 | 71487.26 | 5.708032
814.80384 | 71437.04 | 5.718029 | 817.385723 | 72414.52 | 5.693069 | 832.215414 | 71609.29 | 5.713037
816.526231 | 71601.48 | 5.723034 | 818.509854 | 72676.09516 | 5.698074 | 834.116043 | 71878.17 | 5.718042
817.913081 | 71887.00936 | 5.728038 | 819.719303 | 72895.08 | 5.703078 | 835.14997 | 72098.21937 | 5.723046
819.399756 | 72110.8 | 5.733043 | 821.960396 | 72990.13 | 5.708083 | 836.560003 | 72310.22 | 5.728051
821.202288 | 72310.66 | 5.738048 | 823.821305 | 73252.71 | 5.713088 | 839.025174 | 72410.9 | 5.733056
823.211234 | 72450.38 | 5.743053 | 825.002518 | 73481.48 | 5.718093 | 840.407668 | 72631.46 | 5.738061
824.463452 | 72637.37 | 5.748058 | 825.952453 | 73765.72 | 5.723098 | 841.788035 | 72901.72 | 5.743066
825.634119 | 72925.21131 | 5.753062 | 828.114981 | 73808.25 | 5.728102 | 842.859368 | 73092.03 | 5.74807
827.805027 | 73049.2 | 5.758067 | 829.794709 | 74007.54 | 5.733107 | 845.218476 | 73217.59 | 5.753075
829.984869 | 73201.5 | 5.763072 | 831.229638 | 74269.24 | 5.738112 | 846.714827 | 73439.75 | 5.75808
831.528169 | 73470.69 | 5.768077 | 832.916088 | 74450.61 | 5.743117 | 848.452415 | 73676.71 | 5.763085
832.149344 | 73746.28 | 5.773082 | 834.905477 | 74576.69 | 5.748122 | 849.755351 | 73955.14 | 5.76809
834.035872 | 73914.55 | 5.778086 | 836.912711 | 74815.81 | 5.753126 | 852.364709 | 74015.26 | 5.773094
835.543061 | 74069.5 | 5.783091 | 838.354289 | 75043.09 | 5.758131 | 854.107566 | 74188.87 | 5.778099
836.876826 | 74308.42 | 5.788096 | 839.780218 | 75301.94 | 5.763136 | 855.500222 | 74452.62 | 5.783104
838.462972 | 74509.17 | 5.793101 | 842.3823 | 75357.98 | 5.768141 | 856.69952 | 74697.28 | 5.788109
840.491143 | 74666 | 5.798106 | 844.104403 | 75625.71 | 5.773146 | 859.042714 | 74832.42 | 5.793114
842.371591 | 74841 | 5.80311 | 845.320457 | 75881.78 | 5.77815 | 860.792262 | 75063.48 | 5.798118
843.616075 | 75062.84 | 5.808115 | 846.353932 | 76110.2 | 5.783155 | 861.887304 | 75283.73 | 5.803123
844.876698 | 75333.76 | 5.81312 | 848.34111 | 76246.88 | 5.78816 | 862.783035 | 75528.69 | 5.808128
846.603684 | 75491.09 | 5.818125 | 849.789512 | 76431.18 | 5.793165 | 865.323943 | 75617.13 | 5.813133
848.87928 | 75643.77 | 5.82313 | 851.251521 | 76725.47 | 5.79817 | 867.2586 | 75848.54 | 5.818138
849.827186 | 75866.31164 | 5.828134 | 852.586703 | 76890.46 | 5.803174 | 868.335218 | 76103.23 | 5.823142
850.943999 | 76192.48 | 5.833139 | 854.825893 | 76994.28 | 5.808179 | 869.713349 | 76332.16 | 5.828147
853.35085 | 76276.69 | 5.838144 | 856.370168 | 77211.76 | 5.813184 | 872.107456 | 76414.33499 | 5.833152
855.204108 | 76422.37 | 5.843149 | 857.727866 | 77527.67 | 5.818189 | 873.671665 | 76631.4 | 5.838157
856.209301 | 76718.23 | 5.848154 | 859.171497 | 77695.48 | 5.823194 | 874.729052 | 76865.52 | 5.843162
856.945678 | 76982.8 | 5.853158 | 861.415755 | 77792.78 | 5.828198 | 876.112603 | 77083.05 | 5.848166
859.204046 | 77117.97 | 5.858163 | 863.176809 | 78020.18 | 5.833203 | 878.834632 | 77177.14 | 5.853171
860.981079 | 77248.82 | 5.863168 | 864.550494 | 78279.06146 | 5.838208 | 880.457635 | 77410.69 | 5.858176
862.227843 | 77479.62 | 5.868173 | 865.922846 | 78519.41 | 5.843213 | 881.897146 | 77697.66 | 5.863181
863.651675 | 77682.88 | 5.873178 | 868.015336 | 78556.26 | 5.848218 | 882.948897 | 77900.02 | 5.868186
865.380183 | 77865.28 | 5.878182 | 869.792881 | 78807.28347 | 5.853222 | 885.385531 | 78000.31 | 5.87319
867.324944 | 77993.42 | 5.883187 | 871.509724 | 79034.9 | 5.858227 | 886.813839 | 78300.73236 | 5.878195
868.909557 | 78277.09 | 5.888192 | 872.888655 | 79284.83 | 5.863232 | 888.045879 | 78526.46 | 5.8832
870.199716 | 78542.93 | 5.893197 | 875.257353 | 79407.55 | 5.868237 | 889.199148 | 78718.6 | 5.888205
872.565959 | 78671.76 | 5.898202 | 876.403606 | 79719.47 | 5.873242 | 891.411114 | 78869.28 | 5.89321
874.326868 | 78787.34 | 5.903206 | 877.832833 | 79881.59 | 5.878246 | 892.940238 | 79093.90017 | 5.898214
875.524166 | 79031.82 | 5.908211 | 878.81748 | 80147.93875 | 5.883251 | 894.271297 | 79292.92 | 5.903219
876.806752 | 79313.14 | 5.913216 | 881.071876 | 80238.72 | 5.888256 | 895.799807 | 79545.85 | 5.908224
879.350364 | 79489.39 | 5.918221 | 882.499236 | 80479.47 | 5.893261 | 897.884627 | 79641.17 | 5.913229
881.063407 | 79601.11 | 5.923226 | 883.804767 | 80736.76 | 5.898266 | 899.683872 | 79872.23 | 5.918234
882.200152 | 79924.44 | 5.92823 | 884.93712 | 80951.93 | 5.90327 | 900.832391 | 80089.64 | 5.923238
883.132101 | 80169.21 | 5.933235 | 887.37761 | 80970.55 | 5.908275 | 902.448896 | 80303.85 | 5.928243
884.828756 | 80332.68 | 5.93824 | 888.853615 | 81235.1219 | 5.91328 | 904.987355 | 80362.77 | 5.933248
886.865783 | 80484.02 | 5.943245 | 890.322433 | 81449.59 | 5.918285 | 906.579626 | 80615.28485 | 5.938253
888.38499 | 80728.01 | 5.94825 | 891.55767 | 81685.72 | 5.92329 | 907.555958 | 80897.73 | 5.943258
889.307734 | 80984.8 | 5.953254 | 893.703642 | 81841.11 | 5.928294 | 908.926588 | 81115.69 | 5.948262
891.479879 | 81109.02 | 5.958259 | 895.246398 | 82020.52 | 5.933299 | 911.242884 | 81218.47 | 5.953267
893.215167 | 81224 | 5.963264 | 896.772468 | 82250.04 | 5.938304 | 912.778707 | 81454.91 | 5.958272
894.321959 | 81508.03 | 5.968269 | 898.131044 | 82498.56 | 5.943309 | 914.628156 | 81707.36 | 5.963277
895.285082 | 81767.47 | 5.973274 | 900.607623 | 82621.88 | 5.948314 | 915.555403 | 81923.21 | 5.968282
897.357981 | 81856.47 | 5.978278 | 902.083626 | 82849.18 | 5.953318 | 917.962232 | 82049.8 | 5.973286
899.30421 | 82018.65 | 5.983283 | 903.063841 | 83130.00554 | 5.958323 | 919.364072 | 82282.42452 | 5.978291
900.571424 | 82289.81 | 5.988288 | 904.69994 | 83334.65 | 5.963328 | 920.757722 | 82541.94 | 5.983296
901.914797 | 82528.15 | 5.993293 | 907.04882 | 83434.78 | 5.968333 | 922.05541 | 82731 | 5.988301
904.482799 | 82702.57 | 5.998298 | 908.334832 | 83676.61 | 5.973338 | 924.906624 | 82779.03 | 5.993306
905.888932 | 82848 | 6.003302 | 909.485223 | 83910.94 | 5.978342 | 926.367386 | 83011.23 | 5.99831
906.767803 | 83133.75 | 6.008307 | 910.777507 | 84146.05 | 5.983347 | 927.741603 | 83283.99 | 6.003315
908.202905 | 83303.82 | 6.013312 | 913.46508 | 84208.39 | 5.988352 | 928.907472 | 83528.1 | 6.00832
910.153716 | 83462.54 | 6.018317 | 914.8063 | 84424.94 | 5.993357 | 931.153469 | 83641.7 | 6.013325
912.141939 | 83675.02647 | 6.023322 | 916.041935 | 84698.57 | 5.998362 | 932.439159 | 83931.41 | 6.01833
913.38328 | 83939.48 | 6.028326 | 917.522024 | 84927.51 | 6.003366 | 933.800453 | 84149.58 | 6.023334
914.460069 | 84159.37 | 6.033331 | 920.298942 | 84921.79 | 6.008371 | 935.290343 | 84337.37 | 6.028339
916.844615 | 84260.11 | 6.038336 | 921.782489 | 85201.25 | 6.013376 | 937.557027 | 84425.51 | 6.033344
918.436054 | 84449.7 | 6.043341 | 922.842878 | 85469.84 | 6.018381 | 939.046298 | 84608.2 | 6.038349
919.58073 | 84737 | 6.048346 | 924.187623 | 85736.93 | 6.023386 | 940.492124 | 84875.25 | 6.043354
920.255642 | 84982.48442 | 6.05335 | 926.88744 | 85755.46 | 6.02839 | 941.899258 | 85128.46 | 6.048358
922.154478 | 85063.2 | 6.058355 | 928.064132 | 86052.95449 | 6.033395 | 943.836393 | 85218.12 | 6.053363
923.885785 | 85269.66 | 6.06336 | 929.722251 | 86278.39 | 6.0384 | 945.413175 | 85488.39 | 6.058368
925.169886 | 85480.53 | 6.068365 | 931.090512 | 86496.16 | 6.043405 | 946.554978 | 85716.42 | 6.063373
926.757875 | 85734.91 | 6.07337 | 933.388391 | 86586.13 | 6.04841 | 948.234545 | 85947.14 | 6.068378
928.946791 | 85847.92589 | 6.078374 | 934.713426 | 86837.74 | 6.053414 | 950.281301 | 86073.24 | 6.073382
930.979707 | 86097.89 | 6.083379 | 936.165213 | 87051.83 | 6.058419 | 951.891554 | 86247.55 | 6.078387
931.923895 | 86297.06 | 6.088384 | 937.561739 | 87320.74 | 6.063424 | 953.22555 | 86509.75 | 6.083392
933.079704 | 86590.28 | 6.093389 | 940.366 | 87410.35 | 6.068429 | 955.039914 | 86780.98 | 6.088397
935.554307 | 86638.84 | 6.098394 | 941.310153 | 87677.56 | 6.073434 | 957.30371 | 86831.03 | 6.093402
937.157365 | 86890.1601 | 6.103398 | 942.561998 | 87908.82896 | 6.078438 | 958.788478 | 87036.75 | 6.098406
938.069755 | 87126.21 | 6.108403 | 944.165761 | 88139.79 | 6.083443 | 960.362747 | 87290.94 | 6.103411
939.384169 | 87384.76 | 6.113408 | 946.662604 | 88177.34 | 6.088448 | 961.693565 | 87556.81 | 6.108416
941.240113 | 87484.64 | 6.118413 | 948.205778 | 88432.76 | 6.093453 | 963.991726 | 87647.39 | 6.113421
943.26788 | 87677.16 | 6.123418 | 949.52646 | 88715.35 | 6.098458 | 965.431348 | 87859.05 | 6.118426
944.060066 | 87956.24 | 6.128422 | 951.002096 | 88886.04 | 6.103462 | 966.422981 | 88155.59 | 6.12343
945.477389 | 88181.35 | 6.133427 | 953.3515 | 89045.67752 | 6.108467 | 967.782803 | 88308.18046 | 6.128435
947.486754 | 88280.77 | 6.138432 | 954.536439 | 89258.23 | 6.113472 | 970.447246 | 88461.19798 | 6.13344
949.02009 | 88535.19 | 6.143437 | 955.540213 | 89580.44 | 6.118477 | 971.717177 | 88662.31 | 6.138445
950.403815 | 88700 | 6.148442 | 957.010839 | 89762.14 | 6.123482 | 972.723409 | 88883.26 | 6.14345
951.508782 | 88961.26 | 6.153446 | 959.435147 | 89841.28 | 6.128486 | 974.702001 | 89129.39 | 6.148454
953.656777 | 89029.68 | 6.158451 | 960.5192 | 90119.47 | 6.133491 | 976.910963 | 89219.6 | 6.153459
954.823953 | 89209.43599 | 6.163456 | 961.319208 | 90346.19 | 6.138496 | 978.650262 | 89434.63 | 6.158464
955.946029 | 89459.69664 | 6.168461 | 962.661308 | 90554.01 | 6.143501 | 979.904755 | 89723.56 | 6.163469
957.569925 | 89754.63 | 6.173466 | 965.318095 | 90597.22 | 6.148506 | 980.978976 | 89949.19 | 6.168474
960.02772 | 89887.95 | 6.17847 | 966.655199 | 90834.79 | 6.15351 | 983.339244 | 90028.14 | 6.173478
961.658119 | 90117.28 | 6.183475 | 968.063806 | 91129.39273 | 6.158515 | 984.484989 | 90321.18 | 6.178483
962.597099 | 90324 | 6.18848 | 969.27179 | 91350.09 | 6.16352 | 986.122426 | 90524.23 | 6.183488
963.634872 | 90625.64 | 6.193485 | 971.599601 | 91416.43 | 6.168525 | 987.260402 | 90728.45 | 6.188493
965.884566 | 90663.06 | 6.19849 | 973.254228 | 91655.53 | 6.17353 | 989.678276 | 90778.04 | 6.193498
967.298533 | 90898.77415 | 6.203494 | 974.556091 | 91867.04 | 6.178534 | 990.943341 | 91115.68 | 6.198502
968.220506 | 91156.24 | 6.208499 | 976.369872 | 92108.35 | 6.183539 | 992.509713 | 91359.5 | 6.203507
969.610082 | 91382.38 | 6.213504 | 978.763628 | 92187.29075 | 6.188544 | 993.748693 | 91583.86 | 6.208512
971.754513 | 91491.15 | 6.218509 | 980.461584 | 92457.56 | 6.193549 | 996.045415 | 91682.39 | 6.213517
973.746413 | 91668.02 | 6.223514 | 981.511526 | 92689.12 | 6.198554 | 997.287735 | 91903.08571 | 6.218522
974.880537 | 91933.16 | 6.228518 | 982.596354 | 92907.83 | 6.203558 | 998.78997 | 92108.62 | 6.223526
975.953785 | 92158.39 | 6.233523 | 984.813592 | 93042.45 | 6.208563 | 999.833404 | 92294.34 | 6.228531
978.192178 | 92262.03 | 6.238528 | 985.943042 | 93319.22 | 6.213568 | 1002.409196 | 92409.29 | 6.233536
979.977234 | 92461.99 | 6.243533 | 987.090987 | 93513.46 | 6.218573 | 1003.911045 | 92686.76 | 6.238541
981.094199 | 92742.63 | 6.248538 | 988.421768 | 93701.93996 | 6.223578 | 1004.859173 | 92928.33 | 6.243546
981.96797 | 92975.87 | 6.253542 | 991.651817 | 93763.11 | 6.228582 | 1006.43499 | 93172.77 | 6.24855
984.245636 | 93017.36 | 6.258547 | 992.939509 | 94119.1 | 6.233587 | 1008.850028 | 93274.12 | 6.253555
985.810498 | 93221.86 | 6.263552 | 994.304761 | 94278.84195 | 6.238592 | 1009.783986 | 93509.18 | 6.25856
986.819803 | 93546.55 | 6.268557 | 995.459091 | 94508.13 | 6.243597 | 1011.242327 | 93735.32 | 6.263565
987.889398 | 93822.32 | 6.273562 | 997.711243 | 94621.97 | 6.248602 | 1012.824051 | 93944.51 | 6.26857
990.613879 | 93883.85 | 6.278566 | 999.437487 | 94881.04 | 6.253606 | 1015.509825 | 94022.55353 | 6.273574
992.313424 | 94087.3 | 6.283571 | 1000.343387 | 95136.69 | 6.258611 | 1016.840429 | 94311.08 | 6.278579
993.628867 | 94349.55 | 6.288576 | 1002.204983 | 95335.01 | 6.263616 | 1018.014953 | 94542 | 6.283584
994.547986 | 94583.19 | 6.293581 | 1004.647464 | 95367.48 | 6.268621 | 1019.273476 | 94747.41842 | 6.288589
996.563396 | 94654.92 | 6.298586 | 1006.021117 | 95611.18 | 6.273626 | 1021.389722 | 94903.07 | 6.293594
998.527585 | 94858.09 | 6.30359 | 1007.498653 | 95874.2 | 6.27863 | 1022.7619 | 95142.08 | 6.298598
999.420866 | 95128.62 | 6.308595 | 1008.46718 | 96179.56 | 6.283635 | 1024.250307 | 95349.47 | 6.303603
1000.471758 | 95376.69463 | 6.3136 | 1010.893651 | 96204.71 | 6.28864 | 1025.880811 | 95526.05 | 6.308608
1002.999073 | 95505.32 | 6.318605 | 1012.144261 | 96515.08 | 6.293645 | 1028.124155 | 95625.01 | 6.313613
1004.452781 | 95682.98 | 6.32361 | 1013.239466 | 96747.66 | 6.29865 | 1029.607296 | 95921.25 | 6.318618
1005.693272 | 95915.51 | 6.328614 | 1014.257963 | 97028.56 | 6.303654 | 1030.80275 | 96172.34 | 6.323622
1007.058502 | 96166.34403 | 6.333619 | 1016.399286 | 97064.79 | 6.308659 | 1031.799381 | 96390.28 | 6.328627
1009.536803 | 96263.81 | 6.338624 | 1017.832315 | 97343.12 | 6.313664 | 1034.062977 | 96466.62 | 6.333632
1011.307953 | 96480.7 | 6.343629 | 1018.75588 | 97568.22 | 6.318669 | 1035.490136 | 96712.34 | 6.338637
1012.087115 | 96745.98 | 6.348634 | 1020.321379 | 97738.51 | 6.323674 | 1036.606794 | 96948.59 | 6.343642
1013.073243 | 96936.01 | 6.353638 | 1022.310228 | 97825.94 | 6.328678 | 1038.007937 | 97181.28 | 6.348646
1015.557724 | 97060.58 | 6.358643 | 1024.01539 | 98095.43 | 6.333683 | 1040.304224 | 97202.8 | 6.353651
1016.800725 | 97299.43 | 6.363648 | 1025.418607 | 98336.07407 | 6.338688 | 1041.313334 | 97509.99 | 6.358656
1018.120928 | 97585.34 | 6.368653 | 1026.780189 | 98523.95 | 6.343693 | 1042.807308 | 97749.99 | 6.363661
1019.284723 | 97799.56 | 6.373658 | 1029.328657 | 98604.49 | 6.348698 | 1044.554433 | 97955.48 | 6.368666
1021.5186 | 97937.86 | 6.378662 | 1030.567101 | 98894.71 | 6.353702 | 1046.604588 | 98037.19257 | 6.37367
1023.10438 | 98094.29 | 6.383667 | 1031.806243 | 99097.91 | 6.358707 | 1048.0876 | 98329.98 | 6.378675
1024.285827 | 98332.15217 | 6.388672 | 1033.390892 | 99308.35 | 6.363712 | 1048.780294 | 98529.27014 | 6.38368
1025.344909 | 98620.79 | 6.393677 | 1035.510858 | 99401.45 | 6.368717 | 1050.511311 | 98754.73967 | 6.388685
1027.674986 | 98725.04 | 6.398682 | 1036.626632 | 99753.45 | 6.373722 | 1053.06709 | 98848.32 | 6.39369
1028.936174 | 98890.532 | 6.403686 | 1038.067718 | 99930.31 | 6.378726 | 1054.276967 | 99099.83 | 6.398694
1029.930422 | 99154.54 | 6.408691 | 1039.561118 | 100112 | 6.383731 | 1055.596902 | 99368.22 | 6.403699
1031.107018 | 99390.57 | 6.413696 | 1042.133514 | 100201.5 | 6.388736 | 1057.077349 | 99563.2 | 6.408704
1033.412454 | 99510.92 | 6.418701 | 1043.223696 | 100466.5 | 6.393741 | 1059.696147 | 99672.46 | 6.413709
1035.209872 | 99640.8 | 6.423706 | 1044.439818 | 100750.1 | 6.398746 | 1060.892368 | 99910.32 | 6.418714
1036.476199 | 99925.1 | 6.42871 | 1046.027922 | 100946.4 | 6.40375 | 1061.869716 | 100208.6 | 6.423718
1037.864268 | 100193.3 | 6.433715 | 1048.302243 | 101059.1 | 6.408755 | 1063.502866 | 100377.4 | 6.428723
1039.969688 | 100240.9 | 6.43872 | 1049.464784 | 101312.8 | 6.41376 | 1065.851071 | 100390.8 | 6.433728
1041.557764 | 100481.7 | 6.443725 | 1050.93829 | 101521.3 | 6.418765 | 1066.638588 | 100736.4 | 6.438733
1042.558448 | 100774.5 | 6.44873 | 1052.666786 | 101719.4 | 6.42377 | 1067.576543 | 100929.9 | 6.443738
1043.511472 | 101010.4 | 6.453734 | 1055.211321 | 101814.3 | 6.428774 | 1069.099591 | 101220.2 | 6.448742
1045.760443 | 101114.9 | 6.458739 | 1056.538502 | 102058.8 | 6.433779 | 1071.04956 | 101295.9 | 6.453747
1047.329692 | 101323.9 | 6.463744 | 1058.012241 | 102298.4 | 6.438784 | 1072.54977 | 101538.3 | 6.458752
1048.07365 | 101584.3 | 6.468749 | 1059.980317 | 102519.8 | 6.443789 | 1073.483094 | 101769.4 | 6.463757
1049.513054 | 101809.1 | 6.473754 | 1061.735018 | 102645.2 | 6.448794 | 1075.259742 | 101936.7 | 6.468762
1052.052381 | 101854 | 6.478758 | 1062.838916 | 102884.5 | 6.453798 | 1077.378393 | 102079.8 | 6.473766
1052.939886 | 102143.9 | 6.483763 | 1063.961519 | 103139.3 | 6.458803 | 1078.798722 | 102338.6 | 6.478771
1054.318664 | 102376.4 | 6.488768 | 1065.667307 | 103319 | 6.463808 | 1079.749329 | 102560.4 | 6.483776
1055.417329 | 102609 | 6.493773 | 1067.933189 | 103461.8 | 6.468813 | 1080.826241 | 102787.5 | 6.488781
1057.646646 | 102656.2 | 6.498778 | 1068.751791 | 103731 | 6.473818 | 1083.243639 | 102866.9 | 6.493786
1059.327225 | 102930.5 | 6.503782 | 1070.157408 | 103976.9 | 6.478822 | 1084.983792 | 103125.6 | 6.49879
1060.344225 | 103088.3 | 6.508787 | 1071.505367 | 104181.3 | 6.483827 | 1085.679254 | 103385.4 | 6.503795
1061.645308 | 103368.9 | 6.513792 | 1074.037799 | 104254.2 | 6.488832 | 1087.200317 | 103560.5 | 6.5088
1063.734234 | 103519.5 | 6.518797 | 1074.917619 | 104527.4 | 6.493837 | 1090.052952 | 103678.8 | 6.513805
1065.276888 | 103717 | 6.523802 | 1076.312457 | 104775.6 | 6.498842 | 1090.881611 | 103906.8 | 6.51881
1066.507694 | 104001.3 | 6.528806 | 1077.656182 | 104964.5 | 6.503846 | 1092.257626 | 104122 | 6.523814
1067.614035 | 104210.3 | 6.533811 | 1080.117312 | 105034.5 | 6.508851 | 1093.901556 | 104367.1 | 6.528819
1069.851384 | 104287.9 | 6.538816 | 1081.224063 | 105221.1 | 6.513856 | 1096.108927 | 104414.4 | 6.533824
1071.499664 | 104503.8 | 6.543821 | 1081.984099 | 105507 | 6.518861 | 1097.346801 | 104737.2 | 6.538829
1072.361319 | 104751.4 | 6.548826 | 1084.291679 | 105680.1527 | 6.523866 | 1098.458769 | 104972.5 | 6.543834
1073.820516 | 104994.5 | 6.55383 | 1086.440114 | 105802.8 | 6.52887 | 1100.074336 | 105135.5 | 6.548838
1076.200534 | 105113.8 | 6.558835 | 1087.547815 | 106151.2 | 6.533875 | 1102.354484 | 105271.3 | 6.553843
1077.632439 | 105291.6982 | 6.56384 | 1088.721001 | 106366.3 | 6.53888 | 1103.713444 | 105527.1 | 6.558848
1078.148282 | 105574.6 | 6.568845 | 1090.275695 | 106557.4 | 6.543885 | 1104.968081 | 105766.4 | 6.563853
1079.485801 | 105810.9 | 6.57385 | 1092.416897 | 106623.8 | 6.54889 | 1106.577191 | 105984.8 | 6.568858
1082.006279 | 105898.3 | 6.578854 | 1093.576106 | 106913.7 | 6.553894 | 1108.950582 | 106068.9 | 6.573862
1083.570017 | 106101.3 | 6.583859 | 1095.07381 | 107133.3 | 6.558899 | 1109.938111 | 106396.3 | 6.578867
1084.593088 | 106372.4 | 6.588864 | 1096.829247 | 107327.7 | 6.563904 | 1110.747249 | 106598 | 6.583872
1085.706705 | 106636 | 6.593869 | 1098.959704 | 107448.7 | 6.568909 | 1112.348502 | 106767.5 | 6.588877
1087.773573 | 106706.8 | 6.598874 | 1100.020519 | 107695 | 6.573914 | 1114.807689 | 106852.6 | 6.593882
1089.038685 | 106906.5 | 6.603878 | 1101.104133 | 107972.7 | 6.578918 | 1115.979232 | 107093 | 6.598886
1090.52499 | 107190.6 | 6.608883 | 1102.706281 | 108144 | 6.583923 | 1117.194149 | 107402 | 6.603891
1091.986417 | 107436.6 | 6.613888 | 1105.378755 | 108241.5 | 6.588928 | 1118.931588 | 107563.9 | 6.608896
1093.808459 | 107558.7 | 6.618893 | 1106.268751 | 108457.6 | 6.593933 | 1120.940404 | 107726.8 | 6.613901
1095.012864 | 107707.8 | 6.623898 | 1107.684906 | 108744.8 | 6.598938 | 1121.738515 | 107937.5 | 6.618906
1096.243351 | 107993.3 | 6.628902 | 1109.424945 | 108914.1 | 6.603942 | 1123.05336 | 108235.3 | 6.62391
1097.361709 | 108198.7 | 6.633907 | 1111.881927 | 109030.3 | 6.608947 | 1124.515281 | 108399.5 | 6.628915
1099.615015 | 108283 | 6.638912 | 1112.977718 | 109289 | 6.613952 | 1126.655622 | 108485.5 | 6.63392
1100.971891 | 108536.1 | 6.643917 | 1114.293149 | 109499 | 6.618957 | 1127.708209 | 108747.7 | 6.638925
1102.264367 | 108782.6 | 6.648922 | 1115.791593 | 109730.5 | 6.623962 | 1128.693884 | 108959.4 | 6.64393
1103.769893 | 108995.7 | 6.653926 | 1118.214208 | 109831.7 | 6.628966 | 1130.354977 | 109175.5 | 6.648934
1105.753901 | 109121.9 | 6.658931 | 1119.361686 | 110065.1 | 6.633971 | 1132.445251 | 109292.7 | 6.653939
1106.851813 | 109361.1 | 6.663936 | 1120.512094 | 110331.2 | 6.638976 | 1133.677902 | 109573.2 | 6.658944
1107.775802 | 109552.6 | 6.668941 | 1122.201632 | 110536.7 | 6.643981 | 1134.572533 | 109812.2 | 6.663949
1109.243213 | 109727.8 | 6.673946 | 1124.831031 | 110660.1 | 6.648986 | 1135.867947 | 109983.1 | 6.668954
1111.535763 | 109846.6 | 6.67895 | 1125.818175 | 110928.8 | 6.65399 | 1138.296504 | 110103.8 | 6.673958
1113.071849 | 110113.3 | 6.683955 | 1126.589321 | 111129 | 6.658995 | 1139.860208 | 110318.8 | 6.678963
1114.409395 | 110413.2 | 6.68896 | 1128.42669 | 111300.5 | 6.664 | 1140.961298 | 110555.1 | 6.683968
1115.63673 | 110618.9 | 6.693965 | 1131.492602 | 111411 | 6.669005 | 1142.320063 | 110787.1 | 6.688973
1117.639869 | 110743.4 | 6.69897 | 1132.8026 | 111670.7 | 6.67401 | 1144.861317 | 110826.2 | 6.693978
1119.075844 | 110921.5 | 6.703974 | 1134.408721 | 111909.3 | 6.679014 | 1146.202517 | 111103.7 | 6.698982
1119.977125 | 111201.1 | 6.708979 | 1136.18668 | 112120 | 6.684019 | 1147.335211 | 111379.1 | 6.703987
1121.295697 | 111415 | 6.713984 | 1138.760734 | 112208.7 | 6.689024 | 1149.093633 | 111607.9 | 6.708992
1123.395533 | 111464.9 | 6.718989 | 1140.066253 | 112459.6 | 6.694029 | 1150.875261 | 111672.6 | 6.713997
1124.976425 | 111758.3 | 6.723994 | 1141.325158 | 112695.7 | 6.699034 | 1152.49832 | 111930.8 | 6.719002
1125.907807 | 111998 | 6.728998 | 1142.948125 | 112907.2 | 6.704038 | 1153.581556 | 112211.1 | 6.724006
1127.426541 | 112205.4 | 6.734003 | 1145.46796 | 113013.5 | 6.709043 | 1155.100407 | 112408.6 | 6.729011
1129.186367 | 112307.6 | 6.739008 | 1146.691818 | 113250.2 | 6.714048 | 1156.868933 | 112517.3 | 6.734016
1130.323751 | 112564.1 | 6.744013 | 1148.38944 | 113499 | 6.719053 | 1158.146449 | 112803.7 | 6.739021
1131.617886 | 112777 | 6.749018 | 1150.670958 | 113665.8 | 6.724058 | 1158.973349 | 113019.1 | 6.744026
1133.212831 | 113010.5 | 6.754022 | 1153.20402 | 113755.6 | 6.729062 | 1160.528192 | 113168.5 | 6.74903
1135.341918 | 113145.8 | 6.759027 | 1154.841418 | 114017.6 | 6.734067 | 1162.86195 | 113267.5 | 6.754035
1136.828497 | 113302.9 | 6.764032 | 1157.286267 | 114125.5 | 6.739072 | 1163.931285 | 113555.6 | 6.75904
1137.857879 | 113580.9 | 6.769037 | 1160.105864 | 114211.3 | 6.744077 | 1165.063509 | 113825.9 | 6.764045
1138.867506 | 113805.4 | 6.774042 | 1163.885102 | 114325.6 | 6.749082 | 1167.014949 | 113948.3 | 6.76905
1141.596757 | 113888.6 | 6.779046 | 1165.767706 | 114614.1 | 6.754086 | 1168.960365 | 114142 | 6.774054
1142.945078 | 114170.3 | 6.784051 | 1167.979977 | 114902.6 | 6.759091 | 1170.342502 | 114342.1 | 6.779059
1143.975008 | 114372 | 6.789056 | 1170.732967 | 115086.5 | 6.764096 | 1171.278498 | 114643.5 | 6.784064
1145.026146 | 114580.6 | 6.794061 | 1173.942236 | 115191.7 | 6.769101 | 1172.72736 | 114794.1 | 6.789069
1147.143303 | 114680.7 | 6.799066 | 1175.778478 | 115471.5 | 6.774106 | 1174.843685 | 114867.3 | 6.794074
1148.264581 | 114951 | 6.80407 | 1178.207958 | 115741.3 | 6.77911 | 1176.190963 | 115139 | 6.799078
1149.278572 | 115210 | 6.809075 | 1181.013756 | 115881.5 | 6.784115 | 1177.175714 | 115359.5 | 6.804083
1150.513042 | 115506.7 | 6.81408 | 1184.618264 | 115935.7 | 6.78912 | 1178.780884 | 115603.6 | 6.809088
1152.77837 | 115542.7 | 6.819085 | 1187.146223 | 116216 | 6.794125 | 1180.814104 | 115696.6 | 6.814093
1153.736744 | 115767 | 6.82409 | 1189.041988 | 116490.6 | 6.79913 | 1182.223333 | 115992.2 | 6.819098
1154.784501 | 115990.1 | 6.829094 | 1191.878531 | 116697.1 | 6.804134 | 1182.870913 | 116247 | 6.824102
1156.240005 | 116187.4 | 6.834099 | 1194.644725 | 116850.6 | 6.809139 | 1184.40055 | 116401.3 | 6.829107
1158.392915 | 116275.7 | 6.839104 | 1196.595719 | 117127.5 | 6.814144 | 1186.025877 | 116503.5 | 6.834112
1159.431804 | 116579.3 | 6.844109 | 1198.188071 | 117438.1 | 6.819149 | 1187.521268 | 116807.8 | 6.839117
1160.317836 | 116817.1 | 6.849114 | 1200.489465 | 117595.2 | 6.824154 | 1188.370448 | 117028.8 | 6.844122
1161.944473 | 117040.1 | 6.854118 | 1203.108784 | 117760.5 | 6.829158 | 1189.8795 | 117202.4 | 6.849126
1164.07543 | 117104.1 | 6.859123 | 1204.467156 | 118096.7 | 6.834163 | 1192.086491 | 117293.7 | 6.854131
1165.453859 | 117352.6 | 6.864128 | 1205.628553 | 118320.2 | 6.839168 | 1193.357469 | 117569.3 | 6.859136
1166.575082 | 117598.3 | 6.869133 | 1207.80681 | 118499.9 | 6.844173 | 1194.208652 | 117784.7 | 6.864141
1167.316245 | 117825.6 | 6.874138 | 1210.391844 | 118648 | 6.849178 | 1195.991307 | 117932.8 | 6.869146
1169.751514 | 117929.6 | 6.879142 | 1211.821314 | 118857.9 | 6.854182 | 1198.095581 | 118107.5 | 6.87415
1170.824748 | 118146.2 | 6.884147 | 1213.013003 | 119116.7 | 6.859187 | 1198.96862 | 118360.2 | 6.879155
1172.060846 | 118407 | 6.889152 | 1214.627101 | 119295.4 | 6.864192 | 1200.249313 | 118637.9 | 6.88416
1172.963885 | 118659.3 | 6.894157 | 1217.3902 | 119413.4 | 6.869197 | 1201.585534 | 118833.2 | 6.889165
1175.798328 | 118698.4 | 6.899162 | 1218.805791 | 119685.6 | 6.874202 | 1203.935693 | 118917.7 | 6.89417
1176.727835 | 119015.5 | 6.904166 | 1219.894228 | 119963.5 | 6.879206 | 1204.480248 | 119197.9 | 6.899174
1178.063968 | 119185.4 | 6.909171 | 1221.917943 | 120116.2 | 6.884211 | 1206.145837 | 119406.4 | 6.904179
1179.240264 | 119448.2 | 6.914176 | 1224.474018 | 120210.7 | 6.889216 | 1207.162021 | 119564 | 6.909184
1181.298956 | 119490.4 | 6.919181 | 1225.973475 | 120506.2 | 6.894221 | 1209.24427 | 119718.9699 | 6.914189
1182.622583 | 119722 | 6.924186 | 1226.959514 | 120753.6 | 6.899226 | 1210.330196 | 120014.7 | 6.919194
1183.813525 | 119967.7 | 6.92919 | 1228.646821 | 120978.8 | 6.90423 | 1211.531894 | 120231.6 | 6.924198
1185.024322 | 120187.1 | 6.934195 | 1231.000764 | 121101.9 | 6.909235 | 1213.049743 | 120386.3 | 6.929203
1187.361229 | 120336 | 6.9392 | 1232.381154 | 121308 | 6.91424 | 1215.414644 | 120491.6 | 6.934208
1188.852365 | 120505.4 | 6.944205 | 1233.579992 | 121548.4 | 6.919245 | 1216.68662 | 120743 | 6.939213
1189.501851 | 120776 | 6.94921 | 1235.31032 | 121763.6 | 6.92425 | 1217.926168 | 121005 | 6.944218
1190.721056 | 121037.4 | 6.954214 | 1237.387823 | 121812.3 | 6.929254 | 1219.98718 | 121182.8 | 6.949222
1193.13156 | 121124.9 | 6.959219 | 1238.719085 | 122177.8 | 6.934259 | 1221.660184 | 121284.4 | 6.954227
1194.190803 | 121335 | 6.964224 | 1239.635594 | 122406.5 | 6.939264 | 1222.375308 | 121606.1 | 6.959232
1195.324723 | 121596.8 | 6.969229 | 1241.338056 | 122555.3 | 6.944269 | 1223.525421 | 121842.3 | 6.964237
1196.677524 | 121834.3658 | 6.974234 | 1243.37614 | 122687.8 | 6.949274 | 1225.299282 | 121985.7 | 6.969242
1199.117488 | 121918.9 | 6.979238 | 1245.022727 | 122944.8 | 6.954278 | 1227.628904 | 122094.5 | 6.974246
1200.260737 | 122145.6 | 6.984243 | 1246.34493 | 123154.4 | 6.959283 | 1228.470638 | 122352.1 | 6.979251
1201.50093 | 122429.3 | 6.989248 | 1247.750612 | 123331.3 | 6.964288 | 1229.537766 | 122576.3 | 6.984256
1203.046846 | 122622.7 | 6.994253 | 1250.131586 | 123437.3 | 6.969293 | 1231.167004 | 122817.6 | 6.989261
1205.008733 | 122744.8 | 6.999258 | 1251.661105 | 123741.8 | 6.974298 | 1233.314758 | 122936.4 | 6.994266
1206.069038 | 122953.3 | 7.004262 | 1252.637322 | 123967 | 6.979302 | 1234.461285 | 123172.8 | 6.99927
1207.52056 | 123192.4 | 7.009267 | 1254.121433 | 124179 | 6.984307 | 1235.544959 | 123437.3 | 7.004275
1209.029332 | 123396.5 | 7.014272 | 1256.167746 | 124264 | 6.989312 | 1237.261403 | 123629.1 | 7.00928
1211.537649 | 123456.3 | 7.019277 | 1257.514592 | 124539.9 | 6.994317 | 1238.777123 | 123784 | 7.014285
1212.800512 | 123708.9 | 7.024282 | 1258.53773 | 124819.5 | 6.999322 | 1240.323609 | 123956.4 | 7.01929
1214.350666 | 123939.2 | 7.029286 | 1260.099865 | 124998.1 | 7.004326 | 1240.979338 | 124266.9 | 7.024294
1215.512496 | 124207.2 | 7.034291 | 1262.457286 | 125099.5 | 7.009331 | 1242.423594 | 124389.6 | 7.029299
1217.55633 | 124295.5 | 7.039296 | 1263.778844 | 125350.5 | 7.014336 | 1244.869203 | 124512.2 | 7.034304
1218.823281 | 124604 | 7.044301 | 1264.685211 | 125597.4 | 7.019341 | 1246.139488 | 124813.4 | 7.039309
1219.747186 | 124843.7 | 7.049306 | 1266.420203 | 125786.5 | 7.024346 | 1247.092395 | 125082.5 | 7.044314
1220.552195 | 125085.9 | 7.05431 | 1268.802354 | 125886.9 | 7.02935 | 1248.3796 | 125211.6 | 7.049318
1223.141954 | 125114.9 | 7.059315 | 1269.966933 | 126133.4 | 7.034355 | 1250.237381 | 125385.1 | 7.054323
1224.276614 | 125424.2 | 7.06432 | 1270.884437 | 126426 | 7.03936 | 1250.935011 | 125612 | 7.059328
1225.143202 | 125653.1 | 7.069325 | 1272.408281 | 126571.1 | 7.044365 | 1252.083915 | 125834.1 | 7.064333
1226.036636 | 125910.5938 | 7.07433 | 1274.473072 | 126720.9 | 7.04937 | 1253.707405 | 126008.6 | 7.069338
1228.192124 | 125971.7 | 7.079334 | 1275.597555 | 126941.2 | 7.054374 | 1255.413452 | 126168.8 | 7.074342
1229.50369 | 126204.6 | 7.084339 | 1276.98399 | 127192.4 | 7.059379 | 1256.37932 | 126402.7 | 7.079347
1230.3001 | 126466.2 | 7.089344 | 1278.437537 | 127399.8 | 7.064384 | 1257.580018 | 126612 | 7.084352
1231.185772 | 126617.8 | 7.094349 | 1280.202297 | 127480.6 | 7.069389 | 1259.605526 | 126836.5 | 7.089357
1233.606309 | 126704.1 | 7.099354 | 1281.198226 | 127776.7 | 7.074394 | 1261.459941 | 126930.3 | 7.094362
1235.106829 | 126967.3 | 7.104358 | 1282.54105 | 127984.7 | 7.079398 | 1262.830269 | 127151.4 | 7.099366
1236.217217 | 127212.5 | 7.109363 | 1284.185533 | 128162.7 | 7.084403 | 1263.870711 | 127437.5 | 7.104371
1237.657675 | 127444.5 | 7.114368 | 1286.601627 | 128294.7 | 7.089408 | 1265.544222 | 127615 | 7.109376
1239.850056 | 127525.4 | 7.119373 | 1288.347101 | 128499.7 | 7.094413 | 1267.122984 | 127725.5 | 7.114381
1241.189558 | 127770.5 | 7.124378 | 1289.210825 | 128766.9 | 7.099418 | 1268.255679 | 127986.7 | 7.119386
1241.718005 | 128060.5 | 7.129382 | 1291.277712 | 128943.1 | 7.104422 | 1269.522869 | 128189 | 7.12439
1243.112238 | 128291.7 | 7.134387 | 1293.01623 | 129028.2 | 7.109427 | 1271.53136 | 128355.6 | 7.129395
1245.524903 | 128333.5882 | 7.139392 | 1294.414972 | 129304.5 | 7.114432 | 1273.302506 | 128509.5 | 7.1344
1246.432239 | 128586 | 7.144397 | 1295.812696 | 129561.6 | 7.119437 | 1274.451229 | 128851.9 | 7.139405
1247.487963 | 128861.9 | 7.149402 | 1297.746325 | 129694 | 7.124442 | 1275.53473 | 129033.6 | 7.14441
1248.721837 | 129065.5 | 7.154406 | 1299.805723 | 129799.6 | 7.129446 | 1277.779868 | 129189.363 | 7.149414
1250.885504 | 129136.2 | 7.159411 | 1300.903815 | 130119 | 7.134451 | 1279.173208 | 129299.3 | 7.154419
1251.838669 | 129386.1 | 7.164416 | 1302.537379 | 130373.2 | 7.139456 | 1280.715356 | 129616.7 | 7.159424
1253.180967 | 129630.8 | 7.169421 | 1304.597073 | 130526.8 | 7.144461 | 1281.581684 | 129815.4 | 7.164429
1254.575882 | 129842.2 | 7.174426 | 1306.394444 | 130664.7 | 7.149466 | 1283.383499 | 129985.2 | 7.169434
1256.75299 | 129868.7 | 7.17943 | 1307.749775 | 130954.2 | 7.15447 | 1285.223873 | 130148.4 | 7.174438
1258.120497 | 130170.1 | 7.184435 | 1308.798863 | 131267.1 | 7.159475 | 1286.18789 | 130390.3 | 7.179443
1259.203828 | 130416.9 | 7.18944 | 1310.990719 | 131403.9 | 7.16448 | 1287.186145 | 130641.6 | 7.184448
1260.658735 | 130624.2 | 7.194445 | 1312.864059 | 131482.7 | 7.169485 | 1289.034338 | 130816.5 | 7.189453
1262.517451 | 130729.5 | 7.19945 | 1313.515457 | 131777.3 | 7.17449 | 1290.978637 | 130959.6 | 7.194458
1264.005267 | 130988.4 | 7.204454 | 1314.902392 | 132026.5 | 7.179494 | 1291.641426 | 131187.2 | 7.199462
1264.98477 | 131234.5 | 7.209459 | 1316.687943 | 132179.1 | 7.184499 | 1292.607857 | 131477.5 | 7.204467
1266.14483 | 131399.7 | 7.214464 | 1318.513984 | 132288.3 | 7.189504 | 1294.481364 | 131601.9 | 7.209472
1268.176758 | 131550.4 | 7.219469 | 1319.687356 | 132558.3 | 7.194509 | 1296.351388 | 131709.5 | 7.214477
1269.115231 | 131815.8 | 7.224474 | 1321.194483 | 132744.5 | 7.199514 | 1297.633153 | 131996 | 7.219482
1269.924425 | 132082.9 | 7.229478 | 1322.893591 | 132956 | 7.204518 | 1298.423386 | 132250.4 | 7.224486
1271.847072 | 132288.5 | 7.234483 | 1324.817153 | 133088 | 7.209523 | 1299.992322 | 132433.5 | 7.229491
1273.460397 | 132399.6 | 7.239488 | 1326.07818 | 133396 | 7.214528 | 1302.060812 | 132548.7 | 7.234496
1274.514494 | 132630.7 | 7.244493 | 1327.162925 | 133617.5 | 7.219533 | 1303.014234 | 132822.1 | 7.239501
1274.850017 | 132818 | 7.249498 | 1328.878221 | 133771.6 | 7.224538 | 1303.959231 | 133078.7 | 7.244506
1276.216493 | 133039.9 | 7.254502 | 1330.831842 | 133920.5 | 7.229542 | 1305.658073 | 133208.9 | 7.24951
1278.158828 | 133083.3 | 7.259507 | 1332.186265 | 134178.7 | 7.234547 | 1307.405295 | 133338.5 | 7.254515
1278.943302 | 133374.9 | 7.264512 | 1332.815653 | 134434.4 | 7.239552 | 1308.424891 | 133611.7 | 7.25952
1280.003199 | 133671.5 | 7.269517 | 1334.929619 | 134601.2 | 7.244557 | 1309.50755 | 133843.8 | 7.264525
1281.115122 | 133898.2 | 7.274522 | 1336.716981 | 134740.7 | 7.249562 | 1311.568967 | 133984.3 | 7.26953
1283.313955 | 133994.6 | 7.279526 | 1337.921278 | 135001.2 | 7.254566 | 1313.093631 | 134089.9 | 7.274534
1284.369756 | 134250.2 | 7.284531 | 1338.814186 | 135241.4 | 7.259571 | 1314.588092 | 134357.4 | 7.279539
1285.295935 | 134443 | 7.289536 | 1340.83756 | 135363.1 | 7.264576 | 1315.533223 | 134651.8 | 7.284544
1286.608933 | 134658 | 7.294541 | 1342.728582 | 135504.3 | 7.269581 | 1317.810589 | 134750.7 | 7.289549
1288.92506 | 134788.6 | 7.299546 | 1343.541071 | 135759.2 | 7.274586 | 1319.774901 | 134866.1 | 7.294554
1289.681456 | 134993.1 | 7.30455 | 1344.301414 | 136033.9 | 7.27959 | 1321.184187 | 135203 | 7.299558
1291.25409 | 135240.9 | 7.309555 | 1346.133393 | 136131.4 | 7.284595 | 1322.313533 | 135462.9 | 7.304563
1292.189646 | 135467.8 | 7.31456 | 1348.12825 | 136320.1 | 7.2896 | 1323.634975 | 135659.7 | 7.309568
1294.266946 | 135535.9 | 7.319565 | 1349.303964 | 136551 | 7.294605 | 1325.255859 | 135788.3 | 7.314573
1295.03098 | 135794.2 | 7.32457 | 1350.528012 | 136798.2 | 7.29961 | 1326.504134 | 136087.9 | 7.319578
1296.768034 | 136046.2 | 7.329574 | 1352.370249 | 136970.4 | 7.304614 | 1327.21197 | 136302.2 | 7.324582
1298.318238 | 136199.1 | 7.334579 | 1354.149702 | 137036.1 | 7.309619 | 1328.749925 | 136435.4 | 7.329587
1300.472703 | 136304.5 | 7.339584 | 1355.13806 | 137378.4 | 7.314624 | 1330.590917 | 136571.6 | 7.334592
1301.740467 | 136559 | 7.344589 | 1356.065934 | 137687.9 | 7.319629 | 1331.528298 | 136793.9 | 7.339597
1302.755621 | 136833.6 | 7.349594 | 1358.1673 | 137791.5 | 7.324634 | 1332.608204 | 137069.1 | 7.344602
1303.897167 | 137094.9 | 7.354598 | 1360.119651 | 137924.7 | 7.329638 | 1334.306883 | 137160.5 | 7.349606
1305.912117 | 137144.5 | 7.359603 | 1361.104264 | 138198.1 | 7.334643 | 1336.454761 | 137331.2 | 7.354611
1306.998216 | 137425.2 | 7.364608 | 1362.17032 | 138463.6 | 7.339648 | 1337.332732 | 137565.1 | 7.359616
1308.104995 | 137678.2 | 7.369613 | 1364.097037 | 138568.2 | 7.344653 | 1338.322041 | 137860.3 | 7.364621
1309.605637 | 137827.8 | 7.374618 | 1365.979591 | 138701.8 | 7.349658 | 1339.995741 | 138069 | 7.369626
1311.633413 | 137913.9 | 7.379622 | 1366.926042 | 139037.9 | 7.354662 | 1341.982561 | 138133.3 | 7.37463
1313.065551 | 138164.5 | 7.384627 | 1367.966282 | 139243.6 | 7.359667 | 1343.284805 | 138416.6 | 7.379635
1313.744415 | 138437.8 | 7.389632 | 1369.837564 | 139409.6 | 7.364672 | 1344.273573 | 138689.8 | 7.38464
1314.795667 | 138666.3 | 7.394637 | 1371.568365 | 139514.7 | 7.369677 | 1346.113822 | 138800.6 | 7.389645
1317.373605 | 138791.4 | 7.399642 | 1372.558499 | 139780.8 | 7.374682 | 1348.087792 | 138893.8 | 7.39465
1318.227273 | 139073.8 | 7.404646 | 1373.462056 | 140013.4 | 7.379686 | 1348.806857 | 139254.6 | 7.399654
1319.13037 | 139259.3 | 7.409651 | 1375.391732 | 140138.5 | 7.384691 | 1349.630116 | 139483.6 | 7.404659
1320.794865 | 139422.8 | 7.414656 | 1377.354597 | 140312.7 | 7.389696 | 1351.393699 | 139627.8 | 7.409664
1322.686272 | 139537.9 | 7.419661 | 1378.438793 | 140532 | 7.394701 | 1353.475061 | 139747.5 | 7.414669
1323.933788 | 139799 | 7.424666 | 1379.12053 | 140837.6 | 7.399706 | 1354.40844 | 140019.1 | 7.419674
1324.366393 | 140156.8 | 7.42967 | 1380.914711 | 141014.9 | 7.40471 | 1355.518256 | 140236.2 | 7.424678
1325.555598 | 140263.9 | 7.434675 | 1382.998514 | 141158.4 | 7.409715 | 1357.738308 | 140359.1 | 7.429683
1327.951014 | 140330.9 | 7.43968 | 1383.811129 | 141428.4 | 7.41472 | 1359.192999 | 140519 | 7.434688
1328.401306 | 140609.6 | 7.444685 | 1384.840609 | 141619.7 | 7.419725 | 1360.101532 | 140838.3 | 7.439693
1330.326952 | 140849.6 | 7.44969 | 1386.579165 | 141791.5 | 7.42473 | 1361.057874 | 141042.6 | 7.444698
1331.662948 | 140996.1 | 7.454694 | 1388.913761 | 141908.5 | 7.429734 | 1362.982645 | 141178.3 | 7.449702
1333.806973 | 141125.2 | 7.459699 | 1389.761592 | 142232.5 | 7.434739 | 1365.332868 | 141306.9 | 7.454707
1334.914844 | 141404.1 | 7.464704 | 1390.636851 | 142430.9 | 7.439744 | 1366.431873 | 141610.3 | 7.459712
1335.776289 | 141660.6 | 7.469709 | 1392.669848 | 142571.2 | 7.444749 | 1367.225022 | 141860.7 | 7.464717
1337.028538 | 141878 | 7.474714 | 1394.204718 | 142706.6 | 7.449754 | 1368.903057 | 142077.4 | 7.469722
1339.313899 | 141959.5 | 7.479718 | 1395.283108 | 142997.4 | 7.454758 | 1370.830588 | 142139.2 | 7.474726
1340.212378 | 142210.2 | 7.484723 | 1396.441224 | 143220.1 | 7.459763 | 1371.607313 | 142389.1 | 7.479731
1341.10513 | 142447.7 | 7.489728 | 1398.598434 | 143372.5 | 7.464768 | 1372.5702 | 142691.3 | 7.484736
1342.266013 | 142638.3 | 7.494733 | 1400.483062 | 143541.4 | 7.469773 | 1374.594284 | 142872 | 7.489741
1344.535868 | 142740.8 | 7.499738 | 1401.781455 | 143762.7 | 7.474778 | 1376.587124 | 143012.9 | 7.494746
1345.649995 | 142983.8 | 7.504742 | 1402.53627 | 144037.5 | 7.479782 | 1377.17466 | 143199 | 7.49975
1346.681344 | 143302.3 | 7.509747 | 1404.563678 | 144181.7 | 7.484787 | 1377.973355 | 143452.5 | 7.504755
1347.718878 | 143507.2 | 7.514752 | 1406.394393 | 144382 | 7.489792 | 1379.990565 | 143603.4 | 7.50976
1349.705765 | 143580 | 7.519757 | 1407.667988 | 144596.4 | 7.494797 | 1381.344473 | 143778.4 | 7.514765
1351.033941 | 143811.9 | 7.524762 | 1408.46271 | 144847.7 | 7.499802 | 1382.650688 | 144030.5 | 7.51977
1351.977403 | 144068 | 7.529766 | 1410.042213 | 145021 | 7.504806 | 1383.333742 | 144289 | 7.524774
1353.494987 | 144237.5 | 7.534771 | 1411.693037 | 145132.7 | 7.509811 | 1385.313202 | 144409.5 | 7.529779
1355.505656 | 144384.3 | 7.539776 | 1413.093673 | 145406.6 | 7.514816 | 1387.539889 | 144553.5 | 7.534784
1356.527733 | 144643.7 | 7.544781 | 1414.332069 | 145623.9 | 7.519821 | 1388.669856 | 144847.3 | 7.539789
1357.538545 | 144874.5 | 7.549786 | 1415.977989 | 145761.1 | 7.524826 | 1389.6812 | 145027.3 | 7.544794
1358.730936 | 145071.2 | 7.55479 | 1417.568612 | 145959.3 | 7.52983 | 1391.497517 | 145217 | 7.549798
1360.296406 | 145197 | 7.559795 | 1418.89807 | 146191.8 | 7.534835 | 1393.162545 | 145385.8 | 7.554803
1361.511756 | 145473.2 | 7.5648 | 1419.742517 | 146400.4 | 7.53984 | 1393.907164 | 145643.9 | 7.559808
1362.388565 | 145707.5 | 7.569805 | 1422.225744 | 146555.1 | 7.544845 | 1394.899565 | 145880.2 | 7.564813
1363.765158 | 145850.9 | 7.57481 | 1423.802811 | 146672.1 | 7.54985 | 1396.854345 | 146012.8 | 7.569818
1366.023831 | 145967.5 | 7.579814 | 1424.800734 | 147003.3 | 7.554854 | 1398.440978 | 146192.8 | 7.574822
1366.914901 | 146263 | 7.584819 | 1425.658793 | 147280.7 | 7.559859 | 1399.798206 | 146415 | 7.579827
1368.330538 | 146462.1 | 7.589824 | 1427.88052 | 147430.6 | 7.564864 | 1400.87721 | 146640.7 | 7.584832
1369.411331 | 146604.3 | 7.594829 | 1429.367943 | 147593.1 | 7.569869 | 1402.596968 | 146783.3 | 7.589837
1371.379982 | 146732.9 | 7.599834 | 1430.207511 | 147848.2 | 7.574874 | 1404.283515 | 146992.5 | 7.594842
1372.894322 | 146986.1 | 7.604838 | 1431.141255 | 148092.1 | 7.579878 | 1405.357454 | 147235.5 | 7.599846
1373.881075 | 147305.5 | 7.609843 | 1433.220811 | 148209.2 | 7.584883 | 1406.294738 | 147480.3 | 7.604851
1375.476456 | 147396.2 | 7.614848 | 1435.058809 | 148334.7 | 7.589888 | 1408.374017 | 147588.8 | 7.609856
1377.33615 | 147537 | 7.619853 | 1435.717589 | 148664.4 | 7.594893 | 1409.914354 | 147740.9 | 7.614861
1378.569195 | 147824.7 | 7.624858 | 1436.899162 | 148874.3 | 7.599898 | 1410.995829 | 148021.2 | 7.619866
1379.796378 | 148011.3 | 7.629862 | 1438.439775 | 149011.3 | 7.604902 | 1412.584357 | 148250.9 | 7.62487
1381.204573 | 148272 | 7.634867 | 1439.77678 | 149149.3 | 7.609907 | 1414.36432 | 148383.1 | 7.629875
1383.183647 | 148363.8 | 7.639872 | 1440.888587 | 149451.8 | 7.614912 | 1416.17556 | 148509.1 | 7.63488
1383.98333 | 148664.1 | 7.644877 | 1442.037881 | 149682.6 | 7.619917 | 1416.873936 | 148856.6 | 7.639885
1385.048664 | 148877.7 | 7.649882 | 1444.0703 | 149758.5 | 7.624922 | 1417.904082 | 149094.6 | 7.64489
1386.882139 | 148991.2 | 7.654886 | 1445.437996 | 149908 | 7.629926 | 1419.993245 | 149219.8 | 7.649894
1388.932598 | 149101.2 | 7.659891 | 1446.887856 | 150185 | 7.634931 | 1421.496564 | 149367.6856 | 7.654899
1389.87628 | 149405.9 | 7.664896 | 1447.730183 | 150437.7 | 7.639936 | 1422.720941 | 149629.4 | 7.659904
1390.117548 | 149733.6 | 7.669901 | 1449.987789 | 150590.9 | 7.644941 | 1423.881838 | 149809 | 7.664909
1391.560523 | 149946.3 | 7.674906 | 1452.066379 | 150699.8 | 7.649946 | 1425.532322 | 150031.5 | 7.669914
1393.92171 | 150023.4 | 7.67991 | 1452.457165 | 151056.9 | 7.65495 | 1427.093582 | 150162.2 | 7.674918
1394.551212 | 150274.9 | 7.684915 | 1453.441742 | 151321.6 | 7.659955 | 1428.604726 | 150433.1 | 7.679923
1395.941615 | 150464.2 | 7.68992 | 1455.600254 | 151389.7 | 7.66496 | 1429.493295 | 150710.8 | 7.684928
1397.772336 | 150595.4 | 7.694925 | 1457.128725 | 151601 | 7.669965 | 1431.390943 | 150772.3 | 7.689933
1399.640307 | 150733 | 7.69993 | 1458.349313 | 151848.3 | 7.67497 | 1433.018488 | 150995.2 | 7.694938
1400.315304 | 151031 | 7.704934 | 1459.378034 | 152054.8 | 7.679974 | 1434.291659 | 151234.9 | 7.699942
1401.247505 | 151274.1 | 7.709939 | 1461.341687 | 152167.5 | 7.684979 | 1435.217781 | 151484.9 | 7.704947
1402.7734 | 151487 | 7.714944 | 1462.591052 | 152379.2 | 7.689984 | 1437.076175 | 151627.8 | 7.709952
1404.437321 | 151620.4 | 7.719949 | 1463.529411 | 152649.3 | 7.694989 | 1438.649932 | 151797.9 | 7.714957
1405.685815 | 151877.4 | 7.724954 | 1464.699509 | 152823.1 | 7.699994 | 1439.92121 | 152013.7 | 7.719962
1406.474971 | 152089.4 | 7.729958 | 1466.818389 | 152998.8 | 7.704998 | 1440.656425 | 152240.6 | 7.724966
1408.423639 | 152252 | 7.734963 | 1468.335908 | 153158.1 | 7.710003 | 1442.630095 | 152429.9 | 7.729971
1410.450064 | 152350.1 | 7.739968 | 1469.442616 | 153369.3 | 7.715008 | 1444.310653 | 152579.3 | 7.734976
1411.28922 | 152640.6 | 7.744973 | 1471.219699 | 153634 | 7.720013 | 1445.10927 | 152865.5 | 7.739981
1412.016563 | 152910.3 | 7.749978 | 1472.997068 | 153816.2 | 7.725018 | 1446.203892 | 153111 | 7.744986
1413.741752 | 153056.4 | 7.754982 | 1474.332214 | 153945.6 | 7.730022 | 1447.942817 | 153219.4 | 7.74999
1415.731919 | 153178.2 | 7.759987 | 1475.292183 | 154213.8 | 7.735027 | 1449.89973 | 153425.7 | 7.754995
1416.515022 | 153447.1 | 7.764992 | 1476.114649 | 154478.5 | 7.740032 | 1450.710604 | 153638.1 | 7.76
1417.613477 | 153702.2 | 7.769997 | 1477.936962 | 154605.5 | 7.745037 | 1452.066096 | 153864.5 | 7.765005
1419.567777 | 153815.4 | 7.775002 | 1479.554103 | 154771.7 | 7.750042 | 1453.920762 | 153989.2 | 7.77001
1421.224963 | 153910.6 | 7.780006 | 1480.635913 | 155030.9 | 7.755046 | 1455.430137 | 154188.3 | 7.775014
1422.373201 | 154143.9 | 7.785011 | 1481.480932 | 155268.9 | 7.760051 | 1456.188786 | 154464.7 | 7.780019
1423.365263 | 154505.3 | 7.790016 | 1483.575306 | 155364 | 7.765056 | 1457.324448 | 154720.6 | 7.785024
1425.124371 | 154628.2 | 7.795021 | 1485.508217 | 155577.4 | 7.770061 | 1459.292392 | 154815.5 | 7.790029
1427.126289 | 154757.1226 | 7.800026 | 1486.060153 | 155924.3 | 7.775066 | 1460.993223 | 154967.8 | 7.795034
1428.104065 | 155030.2 | 7.80503 | 1487.273162 | 156067.7 | 7.78007 | 1461.853882 | 155261.3 | 7.800038
1429.514868 | 155247.7 | 7.810035 | 1489.293989 | 156180.2 | 7.785075 | 1462.907584 | 155513.6 | 7.805043
1431.141783 | 155433.9 | 7.81504 | 1490.802333 | 156414.9 | 7.79008 | 1464.902308 | 155608 | 7.810048
1432.914342 | 155527.2 | 7.820045 | 1491.557804 | 156637.3 | 7.795085 | 1466.395817 | 155797.3 | 7.815053
1433.723354 | 155870.7 | 7.82505 | 1492.854661 | 156867.7 | 7.80009 | 1467.031022 | 156060.7 | 7.820058
1434.708579 | 156082.6 | 7.830054 | 1494.956115 | 156948.6 | 7.805094 | 1468.294599 | 156297 | 7.825062
1436.18963 | 156227.8 | 7.835059 | 1496.835623 | 157136 | 7.810099 | 1470.499297 | 156449 | 7.830067
1437.408672 | 156367 | 7.840064 | 1497.713414 | 157424.2 | 7.815104 | 1472.104104 | 156590.9 | 7.835072
1438.890886 | 156672 | 7.845069 | 1498.253983 | 157673.4 | 7.820109 | 1472.962562 | 156833.8 | 7.840077
1440.135831 | 156892 | 7.850074 | 1499.943971 | 157811.6 | 7.825114 | 1473.806059 | 157058.8 | 7.845082
1441.810499 | 157085.3 | 7.855078 | 1501.838117 | 157977.7 | 7.830118 | 1475.827728 | 157142.3 | 7.850086
1443.372754 | 157187.4 | 7.860083 | 1503.218013 | 158168.3 | 7.835123 | 1477.684465 | 157377.6 | 7.855091
1444.301947 | 157455.4 | 7.865088 | 1503.898137 | 158499.4 | 7.840128 | 1478.727113 | 157620.1 | 7.860096
1445.35288 | 157695.5 | 7.870093 | 1506.09212 | 158610.4 | 7.845133 | 1479.793545 | 157860.9 | 7.865101
1446.975984 | 157825.8 | 7.875098 | 1507.546988 | 158785.6 | 7.850138 | 1481.950747 | 157997.6 | 7.870106
1448.944901 | 157960.7 | 7.880102 | 1508.577192 | 159019.9 | 7.855142 | 1483.522376 | 158164.2 | 7.87511
1450.17703 | 158232.7 | 7.885107 | 1509.34524 | 159306.8 | 7.860147 | 1484.613958 | 158459.9 | 7.880115
1450.83346 | 158526.1 | 7.890112 | 1511.115269 | 159395.8 | 7.865152 | 1485.314122 | 158725.5 | 7.88512
1452.875546 | 158613 | 7.895117 | 1512.755183 | 159554.7 | 7.870157 | 1487.579741 | 158763.2 | 7.890125
1454.636974 | 158829.3 | 7.900122 | 1514.017538 | 159791.2 | 7.875162 | 1489.149238 | 158954.8 | 7.89513
1455.832978 | 159078.5 | 7.905126 | 1515.031213 | 160094.5 | 7.880166 | 1490.144039 | 159218.1 | 7.900134
1456.071409 | 159317.2 | 7.910131 | 1517.092945 | 160203.6 | 7.885171 | 1491.133247 | 159512.2 | 7.905139
1458.445195 | 159441.9 | 7.915136 | 1518.787404 | 160387.2 | 7.890176 | 1493.372389 | 159611.1 | 7.910144
1460.013435 | 159620.2 | 7.920141 | 1519.31192 | 160660.4 | 7.895181 | 1494.973968 | 159803.4 | 7.915149
1461.369481 | 159820.8 | 7.925146 | 1520.267837 | 160905 | 7.900186 | 1495.712891 | 160039.3 | 7.920154
1462.097356 | 160098.6 | 7.93015 | 1522.276026 | 161049 | 7.90519 | 1496.799118 | 160287.9 | 7.925158
1463.541026 | 160234.3 | 7.935155 | 1523.8437 | 161208.3 | 7.910195 | 1498.830767 | 160436.6 | 7.930163
1465.481999 | 160368.2 | 7.94016 | 1524.689191 | 161465.2 | 7.9152 | 1500.178164 | 160594.3 | 7.935168
1466.234121 | 160635.2 | 7.945165 | 1525.544846 | 161676.9 | 7.920205 | 1501.570491 | 160854.3 | 7.940173
1467.384239 | 160870.4 | 7.95017 | 1527.710311 | 161802.8 | 7.92521 | 1502.433745 | 161101.9 | 7.945178
1469.06679 | 161012.9 | 7.955174 | 1529.424 | 161988.8 | 7.930214 | 1504.810634 | 161191.6 | 7.950182
1470.892974 | 161211.1 | 7.960179 | 1530.147554 | 162219.1 | 7.935219 | 1505.957756 | 161367.6 | 7.955187
1472.109225 | 161458.8 | 7.965184 | 1530.862158 | 162549.3 | 7.940224 | 1507.220839 | 161658.1 | 7.960192
1473.072296 | 161659.7 | 7.970189 | 1533.148578 | 162609 | 7.945229 | 1508.658009 | 161884 | 7.965197
1474.837297 | 161817.9 | 7.975194 | 1534.636324 | 162784.2 | 7.950234 | 1510.736246 | 162029.5 | 7.970202
1476.8023 | 161945.9 | 7.980198 | 1535.707886 | 163041.4 | 7.955238 | 1512.783787 | 162205.6 | 7.975206
1477.751544 | 162257.2 | 7.985203 | 1537.05645 | 163264.4 | 7.960243 | 1513.300034 | 162412.7 | 7.980211
1478.834056 | 162551.9 | 7.990208 | 1538.779394 | 163440.8 | 7.965248 | 1513.952984 | 162675.1 | 7.985216
1480.185235 | 162620.7 | 7.995213 | 1540.104285 | 163553.9 | 7.970253 | 1515.967378 | 162814.7 | 7.990221
1481.820582 | 162816.7 | 8.000218 | 1541.0685 | 163868.4 | 7.975258 | 1517.82304 | 162958.6 | 7.995226
1482.997864 | 163055.1 | 8.005222 | 1542.128253 | 164072.8 | 7.980262 | 1519.204362 | 163242.4 | 8.00023
1483.575597 | 163343.6 | 8.010227 | 1544.666362 | 164225.1 | 7.985267 | 1519.91365 | 163519.9 | 8.005235
1485.442702 | 163472.9 | 8.015232 | 1545.493897 | 164408.5 | 7.990272 | 1521.999127 | 163604.8 | 8.01024
1487.138421 | 163616 | 8.020237 | 1546.729207 | 164575.2 | 7.995277 | 1523.325713 | 163793.2 | 8.015245
1488.443054 | 163881.9 | 8.025242 | 1548.039685 | 164881.9 | 8.000282 | 1524.439162 | 164089.3 | 8.02025
1489.177416 | 164125.7 | 8.030246 | 1549.583103 | 165014.9 | 8.005286 | 1525.548114 | 164326.1 | 8.025254
1490.772735 | 164263.8 | 8.035251 | 1551.201079 | 165232.2 | 8.010291 | 1527.260856 | 164442.7 | 8.030259
1492.529103 | 164412.4 | 8.040256 | 1552.469333 | 165488.7 | 8.015296 | 1528.458172 | 164634.4 | 8.035264
1493.838161 | 164672.8 | 8.045261 | 1553.331379 | 165721.3 | 8.020301 | 1529.826167 | 164861.9 | 8.040269
1494.625937 | 164930.5 | 8.050266 | 1555.390178 | 165805.3 | 8.025306 | 1530.65016 | 165168.1 | 8.045274
1496.600932 | 165079.5 | 8.05527 | 1556.789239 | 166003.7 | 8.03031 | 1532.62702 | 165239.4 | 8.050278
1498.244558 | 165223.7 | 8.060275 | 1558.382256 | 166245.8 | 8.035315 | 1534.369191 | 165409.9 | 8.055283
1498.925694 | 165436.7 | 8.06528 | 1559.145935 | 166452.7 | 8.04032 | 1535.356332 | 165641.2 | 8.060288
1499.680191 | 165679.1 | 8.070285 | 1561.126621 | 166564.2 | 8.045325 | 1536.562078 | 165904.5 | 8.065293
1500.966313 | 165857.9 | 8.07529 | 1562.543953 | 166804.3 | 8.05033 | 1538.410119 | 165982.5 | 8.070298
1503.141297 | 165974.8 | 8.080294 | 1563.492884 | 167078.7 | 8.055334 | 1540.095727 | 166207.9 | 8.075302
1504.175795 | 166278.3 | 8.085299 | 1564.421346 | 167365.8 | 8.060339 | 1541.051588 | 166456.1 | 8.080307
1505.325484 | 166504.5 | 8.090304 | 1566.569311 | 167422.7 | 8.065344 | 1541.79301 | 166690.4 | 8.085312
1506.719114 | 166680.4 | 8.095309 | 1568.170986 | 167635.2 | 8.070349 | 1544.386686 | 166724.3 | 8.090317
1508.5623 | 166799.6 | 8.100314 | 1569.49816 | 167835.4 | 8.075354 | 1545.759567 | 167013 | 8.095322
1509.455254 | 167062.8 | 8.105318 | 1570.132979 | 168046.9 | 8.080358 | 1547.323328 | 167251.9 | 8.100326
1510.451036 | 167306 | 8.110323 | 1572.044242 | 168229.5 | 8.085363 | 1548.293937 | 167562.8 | 8.105331
1511.991168 | 167452.8 | 8.115328 | 1573.815928 | 168372.3 | 8.090368 | 1550.060595 | 167659.4 | 8.110336
1513.807459 | 167568.8 | 8.120333 | 1574.650419 | 168682.8 | 8.095373 | 1551.485247 | 167828.4 | 8.115341
1514.800423 | 167827.5 | 8.125338 | 1575.871553 | 168919.2 | 8.100378 | 1552.841388 | 168047.8 | 8.120346
1516.185143 | 168107.5 | 8.130342 | 1577.62546 | 169019.5 | 8.105382 | 1553.809772 | 168261.8 | 8.12535
1518.095996 | 168243.2 | 8.135347 | 1579.020857 | 169197.4 | 8.110387 | 1555.979932 | 168370.1 | 8.130355
1519.850602 | 168381 | 8.140352 | 1580.644039 | 169477.9 | 8.115392 | 1557.477909 | 168572.9 | 8.13536
1520.702358 | 168682.8 | 8.145357 | 1581.507163 | 169702.8 | 8.120397 | 1558.339964 | 168819.4 | 8.140365
1521.331844 | 168952.8 | 8.150362 | 1583.157556 | 169839 | 8.125402 | 1559.977314 | 169072.9 | 8.14537
1522.991453 | 169122.3 | 8.155366 | 1584.721664 | 169995.7 | 8.130406 | 1561.941786 | 169202.5 | 8.150374
1524.67676 | 169274.2 | 8.160371 | 1585.479736 | 170227.5 | 8.135411 | 1563.510486 | 169399.6 | 8.155379
1525.76417 | 169473.1 | 8.165376 | 1586.494013 | 170474.3 | 8.140416 | 1564.720006 | 169631.7 | 8.160384
1526.911064 | 169689.9 | 8.170381 | 1588.419092 | 170597.6 | 8.145421 | 1565.443128 | 169875.2 | 8.165389
1528.364651 | 169866.6 | 8.175386 | 1590.163659 | 170790.4 | 8.150426 | 1567.674209 | 169944.7 | 8.170394
1530.11809 | 170017.3 | 8.18039 | 1591.555742 | 171056.5 | 8.15543 | 1568.905743 | 170249.8 | 8.175398
1531.097119 | 170288 | 8.185395 | 1592.404676 | 171310.5 | 8.160435 | 1570.304283 | 170458.6 | 8.180403
1531.755329 | 170545.8 | 8.1904 | 1594.578738 | 171421.7 | 8.16544 | 1571.294885 | 170743.4 | 8.185408
1533.474408 | 170681 | 8.195405 | 1595.939979 | 171615.6 | 8.170445 | 1573.108361 | 170832.4 | 8.190413
1535.288028 | 170766.6 | 8.20041 | 1596.868595 | 171846.1269 | 8.17545 | 1574.450632 | 170977.8 | 8.195418
1536.50996 | 171102.5 | 8.205414 | 1597.219991 | 172140.9 | 8.180454 | 1575.762993 | 171297.4 | 8.200422
1537.496187 | 171312.4 | 8.210419 | 1599.263718 | 172269.7 | 8.185459 | 1576.677221 | 171518.1 | 8.205427
1539.399437 | 171451.6 | 8.215424 | 1600.633116 | 172451.5 | 8.190464 | 1578.602194 | 171620.6 | 8.210432
1540.898506 | 171612.2 | 8.220429 | 1601.448463 | 172735 | 8.195469 | 1580.122112 | 171806.7 | 8.215437
1542.063232 | 171869.6 | 8.225434 | 1602.379892 | 172931.2 | 8.200474 | 1581.365845 | 172057.1 | 8.220442
1542.572631 | 172120.7 | 8.230438 | 1605.022127 | 172986.2 | 8.205478 | 1582.156343 | 172334.4 | 8.225446
1544.459032 | 172253.8 | 8.235443 | 1606.509415 | 173191.4 | 8.210483 | 1584.161624 | 172399.8 | 8.230451
1545.774275 | 172414.2 | 8.240448 | 1607.783009 | 173477.8 | 8.215488 | 1585.698343 | 172668.1 | 8.235456
1546.860312 | 172708.4 | 8.245453 | 1608.448116 | 173685.2 | 8.220493 | 1586.576739 | 172878 | 8.240461
1547.635722 | 172969.6 | 8.250458 | 1610.508657 | 173806 | 8.225498 | 1587.57887 | 173096.7 | 8.245466
1550.095898 | 173037.5 | 8.255462 | 1611.839296 | 174047.4 | 8.230502 | 1589.925678 | 173206.6 | 8.25047
1551.711236 | 173207.4 | 8.260467 | 1613.332094 | 174312.7 | 8.235507 | 1591.180488 | 173402.2 | 8.255475
1552.800127 | 173461 | 8.265472 | 1614.170765 | 174540.9 | 8.240512 | 1592.22816 | 173669.7 | 8.26048
1553.741799 | 173749.1 | 8.270477 | 1616.300647 | 174654.3 | 8.245517 | 1593.373664 | 173909.1 | 8.265485
1555.688457 | 173821.3 | 8.275482 | 1617.779796 | 174785.7 | 8.250522 | 1595.485675 | 174023.8 | 8.27049
1556.918923 | 173995.7 | 8.280486 | 1618.861735 | 175026.4 | 8.255526 | 1596.645404 | 174276.3 | 8.275494
1558.293785 | 174283.5 | 8.285491 | 1619.619177 | 175335.6 | 8.260531 | 1597.592517 | 174494.6 | 8.280499
1558.881658 | 174490 | 8.290496 | 1621.556949 | 175427.3 | 8.265536 | 1598.718159 | 174716.3 | 8.285504
1560.869319 | 174646.4 | 8.295501 | 1623.060756 | 175599.9 | 8.270541 | 1601.134032 | 174756.4 | 8.290509
1562.118779 | 174802.3 | 8.300506 | 1624.282117 | 175855.9 | 8.275546 | 1602.94841 | 174977.4 | 8.295514
1563.083944 | 175066.4 | 8.30551 | 1625.734835 | 176105.3 | 8.28055 | 1604.14916 | 175244.6 | 8.300518
1564.089575 | 175318.5 | 8.310515 | 1627.842946 | 176200.4 | 8.285555 | 1605.305544 | 175492.6 | 8.305523
1565.918718 | 175443.1 | 8.31552 | 1629.243213 | 176430 | 8.29056 | 1607.376521 | 175559.5 | 8.310528
1567.645812 | 175626.3 | 8.320525 | 1630.092962 | 176636.9 | 8.295565 | 1608.855839 | 175848.9 | 8.315533
1568.703663 | 175890.3 | 8.32553 | 1631.250979 | 176921.7 | 8.30057 | 1609.996229 | 176080.9 | 8.320538
1569.430246 | 176148.8 | 8.330534 | 1633.365713 | 177030.7 | 8.305574 | 1610.958247 | 176283.9 | 8.325542
1571.544167 | 176276.2 | 8.335539 | 1634.707091 | 177216 | 8.310579 | 1613.021411 | 176434.1 | 8.330547
1572.904809 | 176418.9 | 8.340544 | 1635.887832 | 177482.2 | 8.315584 | 1614.513776 | 176673.4 | 8.335552
1573.947004 | 176657.8 | 8.345549 | 1637.408458 | 177674.2 | 8.320589 | 1615.639331 | 176899.9 | 8.340557
1574.7202 | 176938 | 8.350554 | 1639.395782 | 177804.1 | 8.325594 | 1616.491098 | 177106.4 | 8.345562
1576.64433 | 177069.2 | 8.355558 | 1640.714213 | 178014.9 | 8.330598 | 1618.443239 | 177267.9 | 8.350566
1578.270797 | 177218.4 | 8.360563 | 1641.721127 | 178275.7 | 8.335603 | 1619.62804 | 177472.8 | 8.355571
1579.77424 | 177473.3 | 8.365568 | 1642.716124 | 178536.2 | 8.340608 | 1620.469073 | 177689.8 | 8.360576
1580.573309 | 177744.1 | 8.370573 | 1644.289036 | 178649.7 | 8.345613 | 1621.347937 | 177901.6 | 8.365581
1582.480295 | 177817.2 | 8.375578 | 1645.638628 | 178848.2757 | 8.350618 | 1623.669724 | 177982.9 | 8.370586
1584.248242 | 177967.3 | 8.380582 | 1647.187078 | 179065.6 | 8.355622 | 1625.138426 | 178236.6 | 8.37559
1584.993758 | 178256.1 | 8.385587 | 1647.580616 | 179327.2 | 8.360627 | 1626.190895 | 178475.3 | 8.380595
1586.054562 | 178492.1 | 8.390592 | 1650.100693 | 179378.7 | 8.365632 | 1627.461798 | 178704.5 | 8.3856
1587.968093 | 178659.1 | 8.395597 | 1651.102237 | 179590 | 8.370637 | 1629.56681 | 178820.1 | 8.390605
1589.634744 | 178790.9 | 8.400602 | 1652.343169 | 179896.7 | 8.375642 | 1631.087734 | 178999.4 | 8.39561
1590.920826 | 179032.8 | 8.405606 | 1653.576156 | 180082.4 | 8.380646 | 1632.464549 | 179258.2 | 8.400614
1592.030813 | 179305 | 8.410611 | 1655.517259 | 180190.5 | 8.385651 | 1633.395484 | 179549.6 | 8.405619
1593.79595 | 179422.4 | 8.415616 | 1657.002863 | 180454.8 | 8.390656 | 1635.824689 | 179618.3 | 8.410624
1595.157867 | 179607.6 | 8.420621 | 1657.859105 | 180707.6 | 8.395661 | 1637.074743 | 179764.3 | 8.415629
1596.384034 | 179908.1 | 8.425626 | 1658.865412 | 180938.2 | 8.400666 | 1638.128629 | 180082.8 | 8.420634
1597.703216 | 180138.5 | 8.43063 | 1660.888753 | 181058.4 | 8.40567 | 1639.403199 | 180327 | 8.425638
1599.268138 | 180313.8 | 8.435635 | 1662.399059 | 181258.6 | 8.410675 | 1641.460168 | 180394.3 | 8.430643
1600.629266 | 180456.3 | 8.44064 | 1663.279763 | 181462.5 | 8.41568 | 1642.558505 | 180643.6 | 8.435648
1602.037879 | 180726.1 | 8.445645 | 1664.268424 | 181753.5 | 8.420685 | 1643.505977 | 180897.9 | 8.440653
1603.272075 | 180888.6 | 8.45065 | 1666.191528 | 181834.3 | 8.42569 | 1644.8957 | 181100.8 | 8.445658
1605.060756 | 181041 | 8.455654 | 1667.522126 | 182045.6 | 8.430694 | 1647.138542 | 181215.9 | 8.450662
1606.563454 | 181161.2 | 8.460659 | 1668.771201 | 182264.7 | 8.435699 | 1648.144013 | 181431.9 | 8.455667
1607.442756 | 181458.3 | 8.465664 | 1670.089799 | 182503.3 | 8.440704 | 1649.368021 | 181682.6 | 8.460672
1608.508019 | 181729.1 | 8.470669 | 1672.343622 | 182585.3 | 8.445709 | 1650.49938 | 181874.4 | 8.465677
1610.687678 | 181833.4 | 8.475674 | 1673.90019 | 182829.2 | 8.450714 | 1652.935552 | 181994.7 | 8.470682
1612.16766 | 182060.7 | 8.480678 | 1674.864026 | 183060.6 | 8.455718 | 1653.968271 | 182209.5 | 8.475686
1613.245012 | 182304.1 | 8.485683 | 1675.938581 | 183311.1 | 8.460723 | 1655.228305 | 182498.4 | 8.480691
1614.242722 | 182541.6 | 8.490688 | 1678.406444 | 183396.1 | 8.465728 | 1656.402836 | 182724.2 | 8.485696
1616.399835 | 182616.1 | 8.495693 | 1680.091331 | 183634.9 | 8.470733 | 1658.661062 | 182817.1 | 8.490701
1617.883234 | 182820.8 | 8.500698 | 1680.68679 | 183887 | 8.475738 | 1660.118532 | 183053.4 | 8.495706
1618.971281 | 183094 | 8.505702 | 1681.530253 | 184107.8 | 8.480742 | 1660.891676 | 183299.2 | 8.50071
1619.81849 | 183304.4 | 8.510707 | 1684.120883 | 184184.8 | 8.485747 | 1662.164356 | 183549.3 | 8.505715
1621.678598 | 183422.9 | 8.515712 | 1685.188435 | 184382.5 | 8.490752 | 1663.804171 | 183656.3 | 8.51072
1623.211186 | 183552.3 | 8.520717 | 1686.343256 | 184627.8 | 8.495757 | 1665.384334 | 183867.8 | 8.515725
1624.401901 | 183883.8 | 8.525722 | 1687.570907 | 184901.6 | 8.500762 | 1666.106062 | 184138.2 | 8.52073
1625.10144 | 184133.7 | 8.530726 | 1689.778653 | 185073.2 | 8.505766 | 1667.182869 | 184339.4 | 8.525734
1627.388173 | 184270.2 | 8.535731 | 1690.572494 | 185277.7 | 8.510771 | 1669.118346 | 184491.7 | 8.530739
1628.552522 | 184454.4 | 8.540736 | 1691.737219 | 185560.5 | 8.515776 | 1670.726367 | 184639.8 | 8.535744
1629.941692 | 184670.5 | 8.545741 | 1692.816766 | 185737.4 | 8.520781 | 1671.413091 | 184916.9 | 8.540749
1630.6547 | 184951.6 | 8.550746 | 1694.685109 | 185826.4 | 8.525786 | 1672.90711 | 185119.1 | 8.545754
1633.101463 | 185002.1 | 8.55575 | 1696.308672 | 186044.4 | 8.53079 | 1674.855244 | 185205.3 | 8.550758
1634.789832 | 185198.2 | 8.560755 | 1697.590107 | 186253.9 | 8.535795 | 1676.374455 | 185433.1 | 8.555763
1635.417763 | 185451.4 | 8.56576 | 1699.014927 | 186507.6 | 8.5408 | 1677.573051 | 185657.3 | 8.560768
1636.436549 | 185717.7 | 8.570765 | 1700.912497 | 186594.2 | 8.545805 | 1678.675055 | 185940.9 | 8.565773
1638.511872 | 185872.8 | 8.57577 | 1702.236537 | 186830.4 | 8.55081 | 1680.775248 | 186011.9 | 8.570778
1639.738875 | 186025.6 | 8.580775 | 1703.15161 | 187088.6 | 8.555814 | 1682.036098 | 186232.6 | 8.575783
1640.86259 | 186293.7 | 8.585779 | 1704.109111 | 187340 | 8.560819 | 1683.329999 | 186441.9 | 8.580787
1641.742213 | 186536.1 | 8.590784 | 1706.672957 | 187378.4 | 8.565824 | 1684.22299 | 186718.5 | 8.585792
1644.142453 | 186657.9 | 8.595789 | 1708.125331 | 187609.5 | 8.570829 | 1686.712036 | 186781.4 | 8.590797
1645.496199 | 186894.3 | 8.600794 | 1708.876052 | 187912.9 | 8.575834 | 1687.568571 | 187031.2 | 8.595802
1646.551476 | 187107.5 | 8.605799 | 1710.251028 | 188127.6 | 8.580839 | 1688.888892 | 187299.7 | 8.600807
1647.767832 | 187306.4 | 8.610803 | 1712.191984 | 188229.3 | 8.585843 | 1689.868039 | 187568.9 | 8.605811
1649.634072 | 187450.8 | 8.615808 | 1713.266599 | 188480.5 | 8.590848 | 1692.303363 | 187603.9 | 8.610816
1651.143394 | 187630 | 8.620813 | 1714.477442 | 188653.7 | 8.595853 | 1693.528451 | 187830.5 | 8.615821
1651.717585 | 187928.9 | 8.625818 | 1715.560266 | 188930.6 | 8.600858 | 1694.926834 | 188061.6 | 8.620826
1653.041117 | 188071 | 8.630823 | 1717.646315 | 189019 | 8.605863 | 1695.982193 | 188298.7 | 8.625831
1654.706454 | 188198.5 | 8.635827 | 1719.278972 | 189266 | 8.610867 | 1698.148962 | 188416.1 | 8.630835
1656.641961 | 188419.9 | 8.640832 | 1720.394431 | 189492.2 | 8.615872 | 1699.512516 | 188682.9 | 8.63584
1657.895621 | 188665.3 | 8.645837 | 1721.481153 | 189741.4 | 8.620877 | 1700.229983 | 188902.4 | 8.640845
1659.438404 | 188918.8 | 8.650842 | 1723.619173 | 189850.8 | 8.625882 | 1701.154354 | 189092.8 | 8.64585
1661.345796 | 189002.1 | 8.655847 | 1725.113873 | 190016.7 | 8.630887 | 1703.582048 | 189232.1 | 8.650855
1662.35934 | 189181.3 | 8.660851 | 1726.327169 | 190270.1 | 8.635891 | 1704.611639 | 189417.6 | 8.655859
1663.215156 | 189509.9 | 8.665856 | 1727.424539 | 190511.3 | 8.640896 | 1705.797465 | 189656.3 | 8.660864
1664.535627 | 189756.6 | 8.670861 | 1729.559241 | 190643.6 | 8.645901 | 1707.32673 | 189928.4 | 8.665869
1666.448957 | 189884.4 | 8.675866 | 1730.320031 | 190868.6 | 8.650906 | 1709.54975 | 189992.0511 | 8.670874
1668.075 | 190045.2 | 8.680871 | 1731.282501 | 191126.6 | 8.655911 | 1710.487806 | 190255.5 | 8.675879
1669.131474 | 190298.9 | 8.685875 | 1732.252049 | 191342.7 | 8.660915 | 1711.322829 | 190543.4 | 8.680883
1670.123234 | 190474.2 | 8.69088 | 1734.2909 | 191389.8 | 8.66592 | 1712.572106 | 190755.5 | 8.685888
1672.141244 | 190652.8 | 8.695885 | 1735.787709 | 191655.6 | 8.670925 | 1714.843996 | 190864.5 | 8.690893
1673.507132 | 190805.5 | 8.70089 | 1736.964554 | 191951.9 | 8.67593 | 1715.904609 | 191040.2 | 8.695898
1674.744865 | 191125.5 | 8.705895 | 1738.023046 | 192124.3 | 8.680935 | 1717.862358 | 191275.2 | 8.700903
1675.648333 | 191371 | 8.710899 | 1740.467625 | 192214.7 | 8.685939 | 1718.686752 | 191497.5 | 8.705907
1677.4048 | 191510.4 | 8.715904 | 1741.317646 | 192422.9 | 8.690944 | 1720.593773 | 191648.6 | 8.710912
1678.881253 | 191680.4 | 8.720909 | 1742.651374 | 192638.9 | 8.695949 | 1721.939247 | 191884.4 | 8.715917
1680.004279 | 191897.9 | 8.725914 | 1743.663413 | 192930.6 | 8.700954 | 1723.154509 | 192120.5 | 8.720922
1681.089938 | 192092.4 | 8.730919 | 1745.958647 | 193107.3 | 8.705959 | 1724.080627 | 192369.3 | 8.725927
1683.385239 | 192228.7 | 8.735923 | 1747.183359 | 193246.4 | 8.710963 | 1726.607955 | 192398.6 | 8.730931
1684.585269 | 192419 | 8.740928 | 1748.500074 | 193490.2 | 8.715968 | 1728.318759 | 192638.1 | 8.735936
1685.153885 | 192751.2 | 8.745933 | 1749.424903 | 193658.3 | 8.720973 | 1729.453425 | 192863.6 | 8.740941
1686.037594 | 192970.4 | 8.750938 | 1751.631529 | 193868 | 8.725978 | 1730.246873 | 193114.9 | 8.745946
1687.96456 | 193104.6 | 8.755943 | 1753.069612 | 194047.2 | 8.730983 | 1731.884485 | 193194.1 | 8.750951
1689.30799 | 193242.2 | 8.760947 | 1754.203823 | 194315.2 | 8.735987 | 1732.939429 | 193426.3 | 8.755955
1690.214416 | 193531.3 | 8.765952 | 1755.343673 | 194541.7 | 8.740992 | 1734.045584 | 193764.9 | 8.76096
1692.114429 | 193750.6 | 8.770957 | 1757.381072 | 194636.4 | 8.745997 | 1735.460382 | 193966.2 | 8.765965
1694.175099 | 193804.9 | 8.775962 | 1758.480864 | 194852.9 | 8.751002 | 1737.518555 | 194043.2 | 8.77097
1695.514347 | 194027.9 | 8.780967 | 1759.515895 | 195153.2 | 8.756007 | 1738.987242 | 194276.7 | 8.775975
1696.89968 | 194260.9 | 8.785971 | 1760.497489 | 195399.3 | 8.761011 | 1739.975499 | 194495.1 | 8.780979
1697.942142 | 194535.4 | 8.790976 | 1762.260347 | 195417.8 | 8.766016 | 1741.25822 | 194737.9 | 8.785984
1699.826215 | 194656.5 | 8.795981 | 1764.04733 | 195663.9 | 8.771021 | 1743.085936 | 194845.2 | 8.790989
1701.176605 | 194885.4 | 8.800986 | 1765.1552 | 195895.9 | 8.776026 | 1744.17784 | 195088.8 | 8.795994
1702.027806 | 195117.5 | 8.805991 | 1765.816807 | 196128.3 | 8.781031 | 1745.272953 | 195322.7 | 8.800999
1703.279288 | 195357.2 | 8.810995 | 1768.499649 | 196241.7 | 8.786035 | 1746.361936 | 195516.7 | 8.806003
1705.442392 | 195422.3 | 8.816 | 1769.876705 | 196485.9 | 8.79104 | 1748.688582 | 195634.5 | 8.811008
1706.63745 | 195636.6 | 8.821005 | 1770.855315 | 196688.9 | 8.796045 | 1750.042987 | 195870.1 | 8.816013
1707.276501 | 195871.2 | 8.82601 | 1771.87679 | 196985.7 | 8.80105 | 1751.295659 | 196043.5 | 8.821018
1708.742125 | 196132.5 | 8.831015 | 1774.002717 | 197044.3 | 8.806055 | 1752.525067 | 196335.5 | 8.826023
1710.40018 | 196240.6 | 8.836019 | 1775.158922 | 197301.6 | 8.811059 | 1754.805501 | 196462.7 | 8.831027
1712.171484 | 196456.1 | 8.841024 | 1776.207351 | 197547.2 | 8.816064 | 1755.801868 | 196700.9 | 8.836032
1713.332834 | 196721 | 8.846029 | 1776.946678 | 197719.7 | 8.821069 | 1756.913268 | 196908.6 | 8.841037
1714.64161 | 196936.7 | 8.851034 | 1779.013872 | 197805.3 | 8.826074 | 1757.820071 | 197164.4 | 8.846042
1716.580361 | 197047 | 8.856039 | 1779.845219 | 198061.5 | 8.831079 | 1760.071672 | 197190.5 | 8.851047
1717.965277 | 197253.8 | 8.861043 | 1781.269831 | 198279.7 | 8.836083 | 1761.304692 | 197436.3 | 8.856051
1718.958215 | 197501.6 | 8.866048 | 1782.501432 | 198553 | 8.841088 | 1762.761961 | 197652.5 | 8.861056
1720.210275 | 197694.4 | 8.871053 | 1785.101882 | 198642.5 | 8.846093 | 1764.183946 | 197915.7 | 8.866061
1722.019993 | 197872.5 | 8.876058 | 1786.307843 | 198857.3 | 8.851098 | 1766.540805 | 197989.8 | 8.871066
1723.532063 | 198044.6 | 8.881063 | 1787.144031 | 199130.5 | 8.856103 | 1766.998853 | 198271.8 | 8.876071
1724.686697 | 198249.9 | 8.886067 | 1788.223192 | 199406.8626 | 8.861107 | 1768.500623 | 198511.5 | 8.881075
1725.842215 | 198510.5 | 8.891072 | 1790.270943 | 199446.7 | 8.866112 | 1769.553879 | 198768.5 | 8.88608
1728.298192 | 198609.8 | 8.896077 | 1791.295992 | 199619.5 | 8.871117 | 1771.694078 | 198865.4 | 8.891085
1729.616553 | 198872.2 | 8.901082 | 1792.094739 | 199848.6 | 8.876122 | 1773.140511 | 199060.8 | 8.89609
1730.623782 | 199097.4 | 8.906087 | 1793.039019 | 199892.8 | 8.881127 | 1774.352337 | 199272.4 | 8.901095
1731.678097 | 199313.9 | 8.911091 | 1794.735795 | 199844.4 | 8.886131 | 1775.454062 | 199486.9 | 8.906099
1733.69721 | 199440.1 | 8.916096 | 1795.155113 | 199956.7 | 8.891136 | 1777.583223 | 199580.2 | 8.911104
1734.769877 | 199643.6 | 8.921101 | 1795.660123 | 200039.5 | 8.896141 | 1778.333 | 199761.1 | 8.916109
1735.159972 | 199818.9 | 8.926106 | 1795.909057 | 200082.9 | 8.901146 | 1778.956085 | 199914.9 | 8.921114
1736.075923 | 199969.9 | 8.931111 | 1796.926089 | 199964.2 | 8.906151 | 1779.361884 | 199985 | 8.926119
1737.485481 | 199883.5 | 8.936115 | 1796.969 | 200013.6 | 8.911155 | 1780.964118 | 199899.8 | 8.931123
1737.997683 | 199973.8 | 8.94112 | 1797.127299 | 200015.2 | 8.91616 | 1781.452338 | 199901.7 | 8.936128
1738.821234 | 200050.6 | 8.946125 | 1797.767449 | 200099.9 | 8.921165 | 1781.935538 | 199958.7 | 8.941133
1738.842487 | 200083.04 | 8.95113 | 1799.007086 | 200009.5 | 8.92617 | 1782.183163 | 200080 | 8.946138
1740.25578 | 199914.4 | 8.956135 | 1799.725951 | 200032.6 | 8.931175 | 1783.323725 | 199933.8 | 8.951143
1740.996578 | 199971.5 | 8.961139 | 1799.542035 | 200046.3 | 8.936179 | 1783.57728 | 200036.2 | 8.956147
1741.244201 | 200042.1 | 8.966144 | 1799.143288 | 200085.6 | 8.941184 | 1783.694902 | 200127.7 | 8.961152
1741.352577 | 200095 | 8.971149 | 1800.330011 | 200016 | 8.946189 | 1783.837666 | 200143.6 | 8.966157
1742.81913 | 199944.8 | 8.976154 | 1800.973807 | 199997.5 | 8.951194 | 1784.918265 | 200020.1 | 8.971162
1743.013012 | 199968.3 | 8.981159 | 1800.884202 | 200023.4 | 8.956199 | 1785.178448 | 200009.8 | 8.976167
1743.522761 | 200014.5 | 8.986163 | 1800.601814 | 200099.7 | 8.961203 | 1785.220675 | 200098.2 | 8.981171
1743.356649 | 200100.7 | 8.991168 | 1801.954243 | 200008.2 | 8.966208 | 1785.508601 | 200115.3 | 8.986176
1744.567198 | 199905.3 | 8.996173 | 1802.305595 | 199986.5 | 8.971213 | 1786.632166 | 200013.7 | 8.991181
1745.073452 | 200031.4 | 9.001178 | 1802.744783 | 200024.1 | 8.976218 | 1786.821778 | 200046.7 | 8.996186
1744.840119 | 200091.9 | 9.006183 | 1803.090288 | 200031.6 | 8.981223 | 1786.499859 | 200110.1 | 9.001191
1744.634375 | 200125.2 | 9.011187 | 1803.739853 | 199933.3 | 8.986227 | 1786.866547 | 200109.6 | 9.006195
1745.624171 | 199989.3 | 9.016192 | 1803.825365 | 200009.5 | 8.991232 | 1788.067865 | 199901.6 | 9.0112
1745.785193 | 199994.4 | 9.021197 | 1804.194857 | 200074.1 | 8.996237 | 1788.546826 | 199995.6 | 9.016205
1746.161659 | 200012.5 | 9.026202 | 1804.392288 | 200129.6 | 9.001242 | 1788.835501 | 200059.8 | 9.02121
1746.224092 | 200069.8 | 9.031207 | 1805.376989 | 199981 | 9.006247 | 1788.871888 | 200112.1 | 9.026215
1747.356054 | 200005.6 | 9.036211 | 1805.232058 | 200080.5 | 9.011251 | 1789.595192 | 199993.8 | 9.031219
1747.302281 | 200047 | 9.041216 | 1805.251278 | 200036.4 | 9.016256 | 1789.496855 | 200022.4 | 9.036224
1746.938852 | 200063.3 | 9.046221 | 1804.851164 | 200042.3 | 9.021261 | 1789.254862 | 200059.9 | 9.041229
1747.161809 | 200094.9 | 9.051226 | 1806.302184 | 200002 | 9.026266 | 1789.620843 | 200079.5712 | 9.046234
1748.291425 | 199899.9 | 9.056231 | 1806.13162 | 200072.5 | 9.031271 | 1790.615639 | 199941.8 | 9.051239
1748.616377 | 199974.4 | 9.061235 | 1806.100384 | 200091.3 | 9.036275 | 1791.112029 | 199992.8 | 9.056243
1748.993799 | 200018.2 | 9.06624 | 1806.246988 | 200079.6 | 9.04128 | 1791.368771 | 200024.3 | 9.061248
1749.11892 | 200050.2 | 9.071245 | 1807.337397 | 200009.9 | 9.046285 | 1791.778667 | 200038.9 | 9.066253
1749.831472 | 199960.9 | 9.07625 | 1807.493457 | 200000.6 | 9.05129 | 1792.784638 | 199904.9 | 9.071258
1749.9094 | 200035.4 | 9.081255 | 1808.016439 | 200054.2 | 9.056295 | 1792.497342 | 199983.6 | 9.076263
1750.008849 | 200047.1 | 9.086259 | 1807.666274 | 200073.9 | 9.061299 | 1792.70002 | 200031.7 | 9.081267
1749.870538 | 200118.4 | 9.091264 | 1808.415251 | 199962.2 | 9.066304 | 1792.79116 | 200038.8 | 9.086272
1751.367145 | 199985.4 | 9.096269 | 1808.787147 | 199993.1 | 9.071309 | 1793.459828 | 199997.2 | 9.091277
1751.537408 | 200048 | 9.101274 | 1808.492957 | 200058.3 | 9.076314 | 1793.443758 | 200048.4 | 9.096282
1751.252103 | 200060.4 | 9.106279 | 1808.527556 | 200088.5 | 9.081319 | 1793.400923 | 200112.7 | 9.101287
1751.20034 | 200073 | 9.111283 | 1809.856682 | 199913.5 | 9.086323 | 1793.689705 | 200056.7 | 9.106291
1752.290476 | 199938.8 | 9.116288 | 1809.994741 | 199973.7 | 9.091328 | 1794.893103 | 199906.3 | 9.111296
1752.345578 | 200023.7 | 9.121293 | 1809.713249 | 200002 | 9.096333 | 1794.523021 | 200020.1 | 9.116301
1752.018377 | 200065 | 9.126298 | 1810.222707 | 200034.9 | 9.101338 | 1794.394267 | 200152.5 | 9.121306
1752.121849 | 200059.1 | 9.131303 | 1811.174147 | 199976.2 | 9.106343 | 1794.268672 | 200121.3 | 9.126311
1753.481789 | 199943.9 | 9.136307 | 1811.061063 | 200024.3 | 9.111347 | 1795.033889 | 200005.7 | 9.131315
1753.807607 | 199945.3 | 9.141312 | 1810.902816 | 200031 | 9.116352 | 1795.146684 | 200023.4 | 9.13632
1753.82525 | 200017.7387 | 9.146317 | 1811.045612 | 200118.8 | 9.121357 | 1795.116611 | 200027.5 | 9.141325
1754.05301 | 200040.9 | 9.151322 | 1812.275171 | 199978.8 | 9.126362 | 1795.837879 | 200026.7 | 9.14633
1754.818559 | 199928.6 | 9.156327 | 1812.50874 | 200011.2 | 9.131367 | 1796.79881 | 199893.4 | 9.151335
1754.691883 | 199983.8 | 9.161331 | 1812.66176 | 200032.6 | 9.136371 | 1796.916073 | 199970.8 | 9.156339
1754.596884 | 200004.6 | 9.166336 | 1812.24342 | 200110.3 | 9.141376 | 1796.85256 | 200071.3 | 9.161344
1755.065954 | 200084.1 | 9.171341 | 1813.363766 | 199948.2 | 9.146381 | 1797.204403 | 200048.3 | 9.166349
1756.020392 | 199974.4 | 9.176346 | 1813.41637 | 200018.7 | 9.151386 | 1798.428088 | 199963.6 | 9.171354
1756.174611 | 199955.6 | 9.181351 | 1813.549894 | 200042.5 | 9.156391 | 1798.030469 | 199963.3 | 9.176359
1756.225886 | 200021.9 | 9.186355 | 1813.310959 | 200089.1 | 9.161395 | 1798.172762 | 200011.7 | 9.181363
1756.366123 | 200069.7 | 9.19136 | 1814.104156 | 199933.9 | 9.1664 | 1798.121399 | 200038.2 | 9.186368
1757.172725 | 200007.8 | 9.196365 | 1814.50175 | 199976.9 | 9.171405 | 1799.108833 | 199955.6 | 9.191373
1757.001527 | 200073.4 | 9.20137 | 1813.6793 | 199991.4 | 9.17641 | 1799.551355 | 200012.3 | 9.196378
1756.815456 | 200082.8 | 9.206375 | 1814.158517 | 200083.6 | 9.181415 | 1798.459038 | 200115.9 | 9.201383
1756.808704 | 200058.9 | 9.211379 | 1814.727277 | 199977 | 9.186419 | 1798.897198 | 200072.7 | 9.206387
1757.742312 | 199956.1 | 9.216384 | 1814.884009 | 200074.2 | 9.191424 | 1799.532966 | 199970.6 | 9.211392
1758.151338 | 199993.2 | 9.221389 | 1814.372047 | 200113.1 | 9.196429 | 1799.737009 | 199980.6 | 9.216397
1758.251354 | 200029.1 | 9.226394 | 1814.173085 | 200136.2 | 9.201434 | 1799.709636 | 200013.7 | 9.221402
1758.113657 | 200061.4 | 9.231399 | 1815.061759 | 199944.8 | 9.206439 | 1799.502848 | 200118.1 | 9.226407
1759.283213 | 199950.6 | 9.236403 | 1815.254782 | 199982.8 | 9.211443 | 1801.027708 | 199953.6 | 9.231411
1759.088063 | 199978 | 9.241408 | 1815.228844 | 199981.8 | 9.216448 | 1800.042915 | 200103.2 | 9.236416
1758.997458 | 200035.4 | 9.246413 | 1815.259913 | 200094.1 | 9.221453 | 1800.177692 | 200063.5 | 9.241421
1759.148778 | 200042.7 | 9.251418 | 1816.230306 | 199930.6 | 9.226458 | 1800.053254 | 200089.3 | 9.246426
1760.102737 | 199938.1 | 9.256423 | 1815.980498 | 200008.9 | 9.231463 | 1801.325837 | 199921.3 | 9.251431
1760.296152 | 199994 | 9.261427 | 1815.996347 | 200029.7 | 9.236467 | 1801.415004 | 199978.2 | 9.256435
1760.376827 | 200053.2 | 9.266432 | 1816.402905 | 200054.9 | 9.241472 | 1801.457323 | 200011.7 | 9.26144
1759.985266 | 200095.3 | 9.271437 | 1817.363833 | 199939.7 | 9.246477 | 1801.829536 | 200020.6 | 9.266445
1760.903415 | 199922.7 | 9.276442 | 1817.358354 | 199968.3 | 9.251482 | 1802.594556 | 199970.7 | 9.27145
1760.831194 | 200063.8 | 9.281447 | 1817.290641 | 200017.1 | 9.256487 | 1802.582772 | 199959.7 | 9.276455
1760.819941 | 200111 | 9.286451 | 1817.502701 | 200047 | 9.261491 | 1802.412547 | 200105.6 | 9.281459
1761.126744 | 200099.3 | 9.291456 | 1818.134574 | 200005.2 | 9.266496 | 1802.306494 | 200036 | 9.286464
1761.426881 | 199945.4 | 9.296461 | 1818.085123 | 200024.2 | 9.271501 | 1803.015791 | 199978.2 | 9.291469
1761.912164 | 200013.5 | 9.301466 | 1817.914839 | 200039.3 | 9.276506 | 1802.935524 | 200013.1 | 9.296474
1761.537143 | 199990.9 | 9.306471 | 1817.992299 | 200045.2 | 9.281511 | 1802.898918 | 200068.7 | 9.301479
1761.737927 | 200067.7 | 9.311475 | 1818.941145 | 200012.3 | 9.286515 | 1803.575092 | 199999.2 | 9.306483
1762.333553 | 199959.7 | 9.31648 | 1818.848156 | 200006.2 | 9.29152 | 1804.263448 | 199975.9 | 9.311488
1762.429325 | 200007.2 | 9.321485 | 1818.927242 | 200034.6 | 9.296525 | 1804.524628 | 199991.4 | 9.316493
1762.042934 | 200042.5 | 9.32649 | 1818.914275 | 200107.9 | 9.30153 | 1804.102289 | 200103.8 | 9.321498
1762.039859 | 200075.3 | 9.331495 | 1819.752137 | 199971.6 | 9.306535 | 1804.419505 | 200019.2 | 9.326503
1763.238756 | 199892.2 | 9.336499 | 1819.524531 | 199973.1 | 9.311539 | 1805.357695 | 199963.8 | 9.331507
1763.169755 | 199958.2 | 9.341504 | 1819.727679 | 200016.5 | 9.316544 | 1805.146094 | 199990.2 | 9.336512
1763.430733 | 200024.5 | 9.346509 | 1819.573507 | 200022.5 | 9.321549 | 1805.178257 | 200035.1 | 9.341517
1763.318124 | 200078.2 | 9.351514 | 1820.878593 | 199936.2 | 9.326554 | 1805.168883 | 200024.1 | 9.346522
1764.291816 | 199943.4 | 9.356519 | 1820.935931 | 199949.8 | 9.331559 | 1805.992756 | 199993.6 | 9.351527
1763.83148 | 199975.2 | 9.361523 | 1820.893702 | 200013.1 | 9.336563 | 1805.701149 | 200022.9 | 9.356531
1763.893226 | 200033.7 | 9.366528 | 1820.890634 | 200048 | 9.341568 | 1805.332489 | 200064.7 | 9.361536
1763.925131 | 200035 | 9.371533 | 1821.54654 | 200000.1 | 9.346573 | 1805.481236 | 200076.5 | 9.366541
1764.979279 | 199923.8 | 9.376538 | 1821.171466 | 200025.3 | 9.351578 | 1805.833326 | 199960.4 | 9.371546
1764.833484 | 199961.7869 | 9.381543 | 1821.073905 | 200065.1 | 9.356583 | 1805.799594 | 200021.4 | 9.376551
1765.224316 | 199984.3 | 9.386547 | 1821.091494 | 200011.2 | 9.361587 | 1805.539285 | 200067.7 | 9.381555
1765.327008 | 200034.5 | 9.391552 | 1821.675176 | 199946.1 | 9.366592 | 1805.816787 | 200105.1 | 9.38656
1766.144536 | 199993.7 | 9.396557 | 1821.843866 | 199933.8 | 9.371597 | 1806.572797 | 199963.6 | 9.391565
1765.946849 | 200021.3 | 9.401562 | 1821.643116 | 200029.6 | 9.376602 | 1805.97653 | 200066.1 | 9.39657
1765.855224 | 200042.6 | 9.406567 | 1821.666131 | 200040 | 9.381607 | 1805.682373 | 200127.2 | 9.401575
1766.00646 | 200024.7 | 9.411571 | 1822.434833 | 199965.7 | 9.386611 | 1806.050819 | 199982.5 | 9.406579
1766.986137 | 199913.2 | 9.416576 | 1822.282939 | 200016.2 | 9.391616 | 1807.063895 | 199920.6 | 9.411584
1766.778688 | 200027.4 | 9.421581 | 1822.37059 | 200044.3 | 9.396621 | 1806.925268 | 199981.7 | 9.416589
1766.689078 | 200013.5 | 9.426586 | 1822.217365 | 200120.3 | 9.401626 | 1806.618133 | 200078.1 | 9.421594
1766.495669 | 200037.9 | 9.431591 | 1822.926696 | 200006.4 | 9.406631 | 1807.00598 | 200057.6 | 9.426599
1767.434714 | 199978.4 | 9.436595 | 1822.923133 | 200008.4 | 9.411635 | 1807.922227 | 199928.9 | 9.431603
1767.217504 | 200052.8 | 9.4416 | 1823.247241 | 200061.8 | 9.41664 | 1807.846184 | 199983.9 | 9.436608
1767.150694 | 200060.1 | 9.446605 | 1823.536571 | 200074.8 | 9.421645 | 1807.710127 | 200040.5 | 9.441613
1767.046395 | 200080.4 | 9.45161 | 1823.95235 | 199959.5 | 9.42665 | 1807.928926 | 199993 | 9.446618
1768.261254 | 199924.2 | 9.456615 | 1823.598383 | 200036.4 | 9.431655 | 1808.845525 | 199929 | 9.451623
1768.233688 | 199955.7 | 9.461619 | 1823.376843 | 200033.6 | 9.436659 | 1808.603524 | 199981.2 | 9.456627
1768.375831 | 200021.1781 | 9.466624 | 1823.554954 | 200021.7 | 9.441664 | 1808.502006 | 200034.3 | 9.461632
1768.485974 | 200090 | 9.471629 | 1824.463048 | 199904 | 9.446669 | 1809.120148 | 200013.7 | 9.466637
1769.260722 | 199961.7 | 9.476634 | 1824.589411 | 199976.3 | 9.451674 | 1809.810035 | 199960.4 | 9.471642
1768.945995 | 200002.2 | 9.481639 | 1824.492519 | 199987.5 | 9.456679 | 1809.536576 | 200000.1 | 9.476647
1768.599447 | 200022.5 | 9.486643 | 1824.742161 | 199981.3 | 9.461683 | 1809.270127 | 200027.5 | 9.481651
1768.704762 | 200057.6 | 9.491648 | 1825.923646 | 199934 | 9.466688 | 1809.636791 | 200054.6 | 9.486656
1769.398035 | 199915.9 | 9.496653 | 1825.689389 | 200006.2 | 9.471693 | 1810.360038 | 199966.1 | 9.491661
1769.847466 | 199945.5961 | 9.501658 | 1825.347396 | 200110.6 | 9.476698 | 1810.190207 | 199982.7 | 9.496666
1770.059989 | 200044 | 9.506663 | 1825.398169 | 200095.7 | 9.481703 | 1810.116144 | 200040.5 | 9.501671
1770.018024 | 200005.8 | 9.511667 | 1826.486915 | 199934.3 | 9.486707 | 1810.678501 | 200047.9 | 9.506675
1770.79543 | 199957.2 | 9.516672 | 1826.287426 | 199962.5 | 9.491712 | 1811.391867 | 199913.6 | 9.51168
1770.542198 | 200006 | 9.521677 | 1826.255902 | 200017.6 | 9.496717 | 1811.243374 | 200008.8 | 9.516685
1770.32274 | 200109.6 | 9.526682 | 1826.158121 | 200007.2 | 9.501722 | 1810.978555 | 200092.4 | 9.52169
1770.486117 | 200043.2 | 9.531687 | 1826.988617 | 199932.5 | 9.506727 | 1810.843832 | 200070.8 | 9.526695
1771.317463 | 199938.2 | 9.536691 | 1826.682625 | 200020.4 | 9.511731 | 1811.246958 | 200021.4 | 9.531699
1771.062762 | 200019.2 | 9.541696 | 1826.461301 | 200055.1 | 9.516736 | 1811.382634 | 200049.8 | 9.536704
1770.778938 | 199976.2 | 9.546701 | 1826.357178 | 200034.7 | 9.521741 | 1810.713966 | 200032.2 | 9.541709
1771.228456 | 200043.6 | 9.551706 | 1827.492736 | 199924.3 | 9.526746 | 1810.979847 | 200020.5 | 9.546714
1771.914807 | 199918.2 | 9.556711 | 1827.555557 | 199966.4 | 9.531751 | 1811.897046 | 199909.1 | 9.551719
1771.86017 | 200005.4 | 9.561715 | 1827.704765 | 200053.5 | 9.536755 | 1811.575085 | 199999.9 | 9.556723
1771.849882 | 200019.3 | 9.56672 | 1827.628977 | 200025.8 | 9.54176 | 1811.467319 | 200087.1 | 9.561728
1771.583587 | 200065.8 | 9.571725 | 1827.934371 | 199981.2 | 9.546765 | 1811.570404 | 200054.4 | 9.566733
1772.491201 | 199939.1 | 9.57673 | 1827.864338 | 199970.8 | 9.55177 | 1812.212828 | 199982.9 | 9.571738
1772.546011 | 199980.3 | 9.581735 | 1827.666128 | 200009.4 | 9.556775 | 1812.038003 | 200075.7 | 9.576743
1772.614993 | 199998.9 | 9.586739 | 1827.999248 | 200040.8 | 9.561779 | 1811.537626 | 200004.2 | 9.581747
1772.810683 | 200059.3 | 9.591744 | 1829.054174 | 199946.9 | 9.566784 | 1812.400802 | 200069.5 | 9.586752
1773.276891 | 199996.4 | 9.596749 | 1828.813872 | 200044.4 | 9.571789 | 1812.886534 | 199922.1 | 9.591757
1772.99483 | 200017.8 | 9.601754 | 1828.417062 | 200057 | 9.576794 | 1812.890877 | 199988.3 | 9.596762
1772.850593 | 200042.5 | 9.606759 | 1827.98196 | 200054.3 | 9.581799 | 1812.605303 | 200044.9 | 9.601767
1772.973812 | 200061.1 | 9.611763 | 1828.837614 | 199969.3 | 9.586803 | 1812.991905 | 200054 | 9.606771
1773.60303 | 199968.2 | 9.616768 | 1828.738717 | 200034.6 | 9.591808 | 1813.312055 | 199976.9 | 9.611776
1773.915872 | 200021.8 | 9.621773 | 1828.460993 | 200073.1 | 9.596813 | 1813.364603 | 200022.0065 | 9.616781
1773.410252 | 200044.2 | 9.626778 | 1828.752806 | 200031.2 | 9.601818 | 1813.495345 | 200044.2 | 9.621786
1773.242905 | 200044 | 9.631783 | 1829.815517 | 199953.2 | 9.606823 | 1813.370194 | 200012.2 | 9.626791
1774.082238 | 199939.8 | 9.636787 | 1829.984645 | 199950.7 | 9.611827 | 1814.477841 | 199962 | 9.631795
1774.006003 | 200005.8 | 9.641792 | 1829.602182 | 199995.2 | 9.616832 | 1813.961419 | 199962.8 | 9.6368
1773.967686 | 200016 | 9.646797 | 1829.955354 | 200021 | 9.621837 | 1813.90411 | 200033.5 | 9.641805
1774.205911 | 200035.8 | 9.651802 | 1830.56411 | 199939.5 | 9.626842 | 1813.807892 | 200007.8 | 9.64681
1775.359392 | 199940.7 | 9.656807 | 1829.860687 | 200060 | 9.631847 | 1814.535932 | 199942.6 | 9.651815
1775.224448 | 200006.1 | 9.661811 | 1829.907405 | 200073.3 | 9.636851 | 1814.614695 | 199990.4 | 9.656819
1775.114857 | 199980.8 | 9.666816 | 1829.9863 | 199994.4 | 9.641856 | 1814.468944 | 199992.3 | 9.661824
1775.209326 | 200022.2 | 9.671821 | 1831.358721 | 199889.7 | 9.646861 | 1814.838388 | 200018.7 | 9.666829
1775.702255 | 199956.9 | 9.676826 | 1831.108725 | 199985.1 | 9.651866 | 1815.586769 | 199964.4 | 9.671834
1775.767612 | 199988.1 | 9.681831 | 1831.164752 | 199980 | 9.656871 | 1815.123821 | 200027.6 | 9.676839
1775.326361 | 200064.4 | 9.686835 | 1831.012031 | 200031.9 | 9.661875 | 1815.19782 | 200045.8 | 9.681843
1775.513105 | 200003.5 | 9.69184 | 1832.11563 | 199952.1 | 9.66688 | 1815.163437 | 199973.1 | 9.686848
1776.575635 | 199890.5 | 9.696845 | 1831.586919 | 200054 | 9.671885 | 1815.697131 | 199954.7 | 9.691853
1776.60901 | 199992.4 | 9.70185 | 1831.576116 | 200062.4 | 9.67689 | 1815.406774 | 200059.8 | 9.696858
1775.998872 | 200054.2 | 9.706855 | 1831.473662 | 200041.2 | 9.681895 | 1815.320222 | 200061.4 | 9.701863
1776.345828 | 200054.5 | 9.711859 | 1832.513908 | 199941.4 | 9.686899 | 1815.187116 | 199996.9 | 9.706867
1776.939376 | 199954.5 | 9.716864 | 1832.375621 | 200010.3 | 9.691904 | 1815.93134 | 199939.3 | 9.711872
1776.847265 | 199989.3 | 9.721869 | 1832.07233 | 200004.8 | 9.696909 | 1815.69546 | 200010.3 | 9.716877
1776.696714 | 200071.4 | 9.726874 | 1832.093554 | 200028.9 | 9.701914 | 1815.567665 | 200031.3 | 9.721882
1776.945791 | 200004.7 | 9.731879 | 1832.788582 | 199902.1 | 9.706919 | 1815.960652 | 200046.1 | 9.726887
1777.63765 | 199928.8 | 9.736883 | 1832.557761 | 200035.7 | 9.711923 | 1816.78886 | 199926 | 9.731891
1777.447052 | 200009.3 | 9.741888 | 1832.236278 | 200083.2 | 9.716928 | 1816.520355 | 199980.2 | 9.736896
1777.223517 | 200008.3 | 9.746893 | 1832.113932 | 200075.7 | 9.721933 | 1816.349498 | 200007 | 9.741901
1777.329903 | 200028.9 | 9.751898 | 1832.617805 | 199998.3 | 9.726938 | 1817.185516 | 199963.9 | 9.746906
1778.186886 | 199959.3 | 9.756903 | 1832.675412 | 200051.6 | 9.731943 | 1818.022528 | 199954.9 | 9.751911
1778.092592 | 199999.9 | 9.761907 | 1832.541315 | 200028.8 | 9.736947 | 1817.472525 | 200012.2 | 9.756915
1777.73998 | 200032.9 | 9.766912 | 1832.814836 | 200014.6 | 9.741952 | 1816.828989 | 200051.8 | 9.76192
1777.480615 | 200010.3 | 9.771917 | 1833.404296 | 199952.2 | 9.746957 | 1817.04329 | 200067 | 9.766925
1778.323839 | 199979.4 | 9.776922 | 1833.416499 | 199945.6 | 9.751962 | 1817.857612 | 199958.6 | 9.77193
1778.187244 | 199974 | 9.781927 | 1832.955541 | 200057.7 | 9.756967 | 1817.384529 | 200041.6 | 9.776935
1778.023975 | 200059.4 | 9.786931 | 1833.178892 | 200051.1 | 9.761971 | 1817.260366 | 200037.4 | 9.781939
1778.289046 | 200023.7 | 9.791936 | 1834.027964 | 199973.4 | 9.766976 | 1817.81834 | 200020.9 | 9.786944
1778.934696 | 199931.7 | 9.796941 | 1833.971031 | 200005.5 | 9.771981 | 1818.394432 | 199960 | 9.791949
1778.569273 | 200029.2 | 9.801946 | 1833.624783 | 200083.6 | 9.776986 | 1818.049366 | 200027.9 | 9.796954
1778.785723 | 200017.5 | 9.806951 | 1834.022561 | 200010.4 | 9.781991 | 1817.677919 | 200051.3 | 9.801959
1779.029768 | 200018.6 | 9.811955 | 1834.4759 | 199869.5 | 9.786995 | 1818.246363 | 200027.1 | 9.806963
1779.832469 | 199965.9 | 9.81696 | 1834.1652 | 200035.2 | 9.792 | 1818.837657 | 199979.7 | 9.811968
1779.741838 | 199996 | 9.821965 | 1834.357169 | 200073 | 9.797005 | 1819.013873 | 200008.9 | 9.816973
1779.559375 | 199973.8 | 9.82697 | 1834.401924 | 200020 | 9.80201 | 1818.462829 | 200042.7 | 9.821978
1779.648939 | 199937.4 | 9.831975 | 1835.256263 | 199926.9 | 9.807015 | 1818.933076 | 199996.2 | 9.826983
1780.422757 | 199973.1 | 9.836979 | 1834.673371 | 199990.6 | 9.812019 | 1819.448298 | 199936.4 | 9.831987
1780.66503 | 200049 | 9.841984 | 1834.646055 | 200032 | 9.817024 | 1818.88457 | 200034.6 | 9.836992
1780.214716 | 200018.9 | 9.846989 | 1834.95143 | 199979 | 9.822029 | 1818.775394 | 200071.6 | 9.841997
1780.942885 | 199970.1 | 9.851994 | 1835.745941 | 199918.8 | 9.827034 | 1818.628264 | 200031.6 | 9.847002
1781.690669 | 199905.9 | 9.856999 | 1835.374777 | 200000.4 | 9.832039 | 1819.294177 | 199904.4 | 9.852007
1781.687362 | 199985.6 | 9.862003 | 1835.291423 | 200006.9 | 9.837043 | 1818.835334 | 200034.2 | 9.857011
1781.295149 | 200028.8 | 9.867008 | 1835.782678 | 200002.3 | 9.842048 | 1818.578903 | 200056.8 | 9.862016
1781.534112 | 200022 | 9.872013 | 1836.639914 | 199883 | 9.847053 | 1819.009172 | 200059.1 | 9.867021
1781.947316 | 200005.5 | 9.877018 | 1836.518387 | 199996.3 | 9.852058 | 1819.700538 | 199912.7 | 9.872026
1781.808193 | 200040.3 | 9.882023 | 1836.158948 | 200034.2 | 9.857063 | 1819.560236 | 199961.9 | 9.877031
1781.279399 | 200069.4 | 9.887027 | 1836.562631 | 200030.831 | 9.862067 | 1819.349183 | 200065.3 | 9.882035
1781.695193 | 200023.1 | 9.892032 | 1836.870665 | 199952.1 | 9.867072 | 1819.700546 | 199986.4 | 9.88704
1781.962816 | 199968.3 | 9.897037 | 1836.770901 | 200042.2 | 9.872077 | 1820.065465 | 199936.5 | 9.892045
1781.861861 | 200020.6 | 9.902042 | 1836.720668 | 200052 | 9.877082 | 1820.38176 | 200015.8 | 9.89705
1781.543136 | 200061.8 | 9.907047 | 1836.741829 | 200027.7 | 9.882087 | 1819.821563 | 199998.2 | 9.902055
1782.112588 | 200067.1 | 9.912051 | 1837.23747 | 199947.9 | 9.887091 | 1820.504271 | 200016.6 | 9.907059
1782.346542 | 199963.7 | 9.917056 | 1837.079407 | 200011.3 | 9.892096 | 1821.233215 | 199939.4 | 9.912064
1782.21257 | 200023.2 | 9.922061 | 1837.307048 | 200001.4 | 9.897101 | 1820.750262 | 200050.2 | 9.917069
1782.086801 | 200083.1 | 9.927066 | 1837.319278 | 200041.2 | 9.902106 | 1820.765015 | 200020.2 | 9.922074
1781.808884 | 200008.6 | 9.932071 | 1837.795272 | 199936.7 | 9.907111 | 1820.974512 | 200016.4 | 9.927079
1782.549399 | 199902.4 | 9.937075 | 1837.360998 | 200056.9 | 9.912115 | 1821.66239 | 199928.8 | 9.932083
1782.463836 | 200005.8 | 9.94208 | 1837.23798 | 200065.3 | 9.91712 | 1821.365828 | 199985.7 | 9.937088
1782.226218 | 200046.3 | 9.947085 | 1837.430444 | 200019.9 | 9.922125 | 1821.035341 | 200053.4 | 9.942093
1782.692943 | 200010 | 9.95209 | 1837.854117 | 199950 | 9.92713 | 1821.195424 | 200011.7 | 9.947098
1783.395916 | 199933.6 | 9.957095 | 1837.583616 | 199975.8 | 9.932135 | 1821.978276 | 199947.7 | 9.952103
1783.438069 | 199961.2 | 9.962099 | 1837.405935 | 200041.8 | 9.937139 | 1821.846438 | 200018 | 9.957107
1783.378381 | 200042.5 | 9.967104 | 1837.546469 | 200026 | 9.942144 | 1821.828941 | 200057 | 9.962112
1783.464093 | 200012.8 | 9.972109 | 1838.201421 | 199960.9 | 9.947149 | 1822.008013 | 200005.3 | 9.967117
1784.246268 | 199943.4 | 9.977114 | 1837.869948 | 200055.3363 | 9.952154 | 1822.306535 | 199964 | 9.972122
1783.823011 | 199996.6 | 9.982119 | 1837.641994 | 200059.5 | 9.957159 | 1822.589184 | 199990.4 | 9.977127
1783.795433 | 200040.7 | 9.987123 | 1837.934129 | 200059.2 | 9.962163 | 1822.10377 | 200046.5 | 9.982131
1784.172796 | 199975.2 | 9.992128 | 1838.39844 | 199987.8 | 9.967168 | 1822.893392 | 199989.7 | 9.987136
1784.940512 | 199905.8 | 9.997133 | 1838.132018 | 200038.1 | 9.972173 | 1823.18368 | 199933.3 | 9.992141
1784.801067 | 199995.9 | 10.002138 | 1838.231371 | 200026.8 | 9.977178 | 1822.966447 | 200022.2 | 9.997146
1784.640925 | 200008.4 | 10.007143 | 1838.59408 | 200006.5 | 9.982183 | 1822.561563 | 200057.6 | 10.002151
1784.721151 | 200028.4 | 10.012147 | 1839.438985 | 199936.2 | 9.987187 | 1823.006624 | 200004.6 | 10.007155
1785.345748 | 199950 | 10.017152 | 1839.320822 | 199978.3 | 9.992192 | 1823.213488 | 199988.6 | 10.01216
1785.356791 | 200029.8 | 10.022157 | 1838.979283 | 199999.7 | 9.997197 | 1823.282527 | 199985.9 | 10.017165
1784.891824 | 200063.2 | 10.027162 | 1839.385027 | 200047.5 | 10.002202 | 1823.139904 | 200007.6 | 10.02217
1785.259521 | 200029.4 | 10.032167 | 1839.873291 | 199934.3 | 10.007207 | 1823.790905 | 199940.2 | 10.027175
1785.869874 | 199923.3 | 10.037171 | 1839.728224 | 200008.6 | 10.012211 | 1824.230634 | 199898.7 | 10.032179
1785.62633 | 200022.6 | 10.042176 | 1839.850146 | 200029.6 | 10.017216 | 1824.191167 | 199988.7 | 10.037184
1785.228667 | 200058.4 | 10.047181 | 1839.854026 | 199997.6 | 10.022221 | 1824.035093 | 200059.2 | 10.042189
1785.667032 | 200006.4 | 10.052186 | 1840.334648 | 199946.2 | 10.027226 | 1824.372414 | 200061.8 | 10.047194
1786.063113 | 199929.3 | 10.057191 | 1839.896723 | 200001 | 10.032231 | 1824.625195 | 199959.2 | 10.052199
1786.114661 | 199976.3 | 10.062195 | 1840.092058 | 200011.8 | 10.037235 | 1824.322774 | 200045.2 | 10.057203
1785.957607 | 200012.9 | 10.0672 | 1840.211223 | 200008.1 | 10.04224 | 1824.23459 | 200096.1 | 10.062208
1786.246946 | 199991.8 | 10.072205 | 1840.518059 | 199929.4 | 10.047245 | 1824.130276 | 200063.5 | 10.067213
1786.958329 | 199926 | 10.07721 | 1840.562856 | 200019.8 | 10.05225 | 1824.62323 | 200004.7 | 10.072218
1786.55951 | 200037.6 | 10.082215 | 1840.278972 | 199995.2 | 10.057255 | 1824.282757 | 200041.4 | 10.077223
1786.200773 | 200020.2 | 10.087219 | 1840.900365 | 200018.3 | 10.062259 | 1823.87302 | 200055.8 | 10.082227
1786.902757 | 199987.7 | 10.092224 | 1841.290537 | 199943.6 | 10.067264 | 1824.506228 | 199958.4 | 10.087232
1787.450118 | 199936.9 | 10.097229 | 1841.149244 | 200013.5 | 10.072269 | 1824.829416 | 199920.3 | 10.092237
1787.147565 | 200013 | 10.102234 | 1841.013531 | 200033.5 | 10.077274 | 1824.777599 | 200040.4 | 10.097242
1786.870426 | 200015.1 | 10.107239 | 1840.99063 | 200008.2 | 10.082279 | 1824.786183 | 200048.6 | 10.102247
1787.372869 | 200019.6 | 10.112243 | 1841.60186 | 199901.5 | 10.087283 | 1824.876918 | 199999.5 | 10.107251
1787.813397 | 199993.4 | 10.117248 | 1841.349689 | 200061.8 | 10.092288 | 1825.308184 | 199936.9 | 10.112256
1787.519318 | 200025.1 | 10.122253 | 1840.815631 | 200067.5 | 10.097293 | 1824.725494 | 200021.8 | 10.117261
1787.219419 | 200041.7 | 10.127258 | 1841.275387 | 200042 | 10.102298 | 1824.566077 | 200087.6 | 10.122266
1787.706565 | 199974 | 10.132263 | 1842.066452 | 199924.6 | 10.107303 | 1824.947347 | 200040.8 | 10.127271
1788.817411 | 199913.6 | 10.137267 | 1841.584253 | 200025.2 | 10.112307 | 1825.536154 | 199915.6 | 10.132275
1788.633001 | 199970.7 | 10.142272 | 1841.195772 | 200021 | 10.117312 | 1825.272816 | 200015.5 | 10.13728
1788.06928 | 200022.9 | 10.147277 | 1841.443545 | 200009.7 | 10.122317 | 1824.6726 | 200072.1 | 10.142285
1788.420902 | 200019.3 | 10.152282 | 1841.933081 | 199982.8 | 10.127322 | 1825.181482 | 199987.6 | 10.14729
1789.015818 | 199978.1 | 10.157287 | 1841.62211 | 200083.6 | 10.132327 | 1825.310771 | 199995.5 | 10.152295
1788.78385 | 200038.2 | 10.162291 | 1841.361504 | 200039.4 | 10.137331 | 1825.228243 | 200019.6 | 10.157299
1788.038524 | 200060.3 | 10.167296 | 1842.062597 | 199994.8 | 10.142336 | 1825.385681 | 200050 | 10.162304
1788.377035 | 200018.5 | 10.172301 | 1842.932089 | 199921.7 | 10.147341 | 1826.03738 | 200006.7 | 10.167309
1789.349513 | 199938.8 | 10.177306 | 1842.643636 | 199930.3 | 10.152346 | 1826.374007 | 199945.2 | 10.172314
1788.967403 | 200008.5 | 10.182311 | 1842.402725 | 200041.5 | 10.157351 | 1825.712448 | 199925.6 | 10.177319
1788.608202 | 200071.9 | 10.187315 | 1842.534668 | 200004.9 | 10.162355 | 1826.171097 | 200000.6 | 10.182323
1789.031269 | 200006.7 | 10.19232 | 1843.262164 | 199939.5 | 10.16736 | 1827.083793 | 199933.1 | 10.187328
1789.567657 | 199928.7 | 10.197325 | 1842.979346 | 199984.8 | 10.172365 | 1827.570247 | 199900.5 | 10.192333
1789.019109 | 200059.8 | 10.20233 | 1842.852809 | 200037.3 | 10.17737 | 1827.292484 | 199983.5 | 10.197338
1788.917135 | 200069.6 | 10.207335 | 1843.446479 | 199990.7 | 10.182375 | 1826.709705 | 200070.6 | 10.202343
1789.379886 | 200025.6 | 10.212339 | 1844.356924 | 199945.1 | 10.187379 | 1827.146762 | 200027.4 | 10.207347
1790.411339 | 199973.4 | 10.217344 | 1843.961023 | 200002.4 | 10.192384 | 1827.407451 | 199980.6 | 10.212352
1790.112447 | 199986.1 | 10.222349 | 1843.267932 | 200066.8 | 10.197389 | 1827.742351 | 200014.8 | 10.217357
1790.039127 | 200047 | 10.227354 | 1843.763519 | 199995.5 | 10.202394 | 1827.35326 | 200024.7 | 10.222362
1790.289327 | 199967.9 | 10.232359 | 1843.954983 | 199941.4 | 10.207399 | 1828.19089 | 199953.6 | 10.227367
1790.896885 | 199932 | 10.237363 | 1843.711465 | 200042.3 | 10.212403 | 1828.481608 | 199913.3 | 10.232371
1790.100296 | 199953.1 | 10.242368 | 1843.779989 | 200053.3 | 10.217408 | 1828.372168 | 199988.7 | 10.237376
1790.003807 | 200006 | 10.247373 | 1844.080983 | 200022.8 | 10.222413 | 1827.635854 | 200061.8 | 10.242381
1790.700907 | 199982.1 | 10.252378 | 1844.87233 | 199938.6 | 10.227418 | 1828.255006 | 200018.5 | 10.247386
1791.253489 | 199939 | 10.257383 | 1844.456372 | 200039.4 | 10.232423 | 1828.683352 | 199980 | 10.252391
1791.126757 | 199979.5 | 10.262387 | 1843.991819 | 200045.9 | 10.237427 | 1828.480496 | 200018.5 | 10.257395
1790.969193 | 200014.9 | 10.267392 | 1844.304533 | 200003.3 | 10.242432 | 1828.067239 | 200039 | 10.2624
1791.253292 | 199996.6 | 10.272397 | 1844.907401 | 199938.6 | 10.247437 | 1829.145322 | 199960.7 | 10.267405
1791.924871 | 199947.8 | 10.277402 | 1844.578168 | 200037.6 | 10.252442 | 1829.160863 | 199979.9 | 10.27241
1791.599 | 199995.1 | 10.282407 | 1844.186206 | 200060.5 | 10.257447 | 1828.804659 | 200020.8 | 10.277415
1791.285381 | 200039.9 | 10.287411 | 1844.447525 | 200076.2 | 10.262451 | 1828.496915 | 200080.3 | 10.282419
1791.448543 | 200026.6 | 10.292416 | 1845.10898 | 199995.5 | 10.267456 | 1829.072922 | 200051.4 | 10.287424
1791.929874 | 199956.4 | 10.297421 | 1844.648351 | 200024.7 | 10.272461 | 1829.40161 | 200010 | 10.292429
1791.913565 | 200010.3 | 10.302426 | 1844.465347 | 200013.5 | 10.277466 | 1829.143713 | 200039.3 | 10.297434
1791.513535 | 200062.9 | 10.307431 | 1845.212699 | 199983 | 10.282471 | 1828.72294 | 200070.9 | 10.302439
1791.985451 | 199998.7 | 10.312435 | 1845.479551 | 199984.8 | 10.287475 | 1829.014129 | 199958 | 10.307443
1792.59537 | 199939.7 | 10.31744 | 1845.099619 | 199986.8 | 10.29248 | 1829.675225 | 199978.5 | 10.312448
1792.397733 | 199998.7 | 10.322445 | 1844.463112 | 200076.6 | 10.297485 | 1829.56468 | 200013.6 | 10.317453
1792.174282 | 200050.3 | 10.32745 | 1844.831109 | 199996.4 | 10.30249 | 1829.144527 | 200046.2 | 10.322458
1792.739882 | 200026.6 | 10.332455 | 1845.47629 | 199942.1 | 10.307495 | 1829.587434 | 199992.8 | 10.327463
1793.075202 | 199954.6 | 10.337459 | 1845.590004 | 199969 | 10.312499 | 1830.036786 | 199961.8 | 10.332467
1792.882513 | 200000.8 | 10.342464 | 1845.154323 | 200003.1 | 10.317504 | 1829.5678 | 200014.4 | 10.337472
1792.472842 | 200047.1 | 10.347469 | 1845.921108 | 199953.4 | 10.322509 | 1829.536235 | 200029.6 | 10.342477
1793.091977 | 199991 | 10.352474 | 1846.495203 | 199955.9 | 10.327514 | 1830.141898 | 199986.7 | 10.347482
1793.618619 | 199965.9 | 10.357479 | 1846.21246 | 199979.9 | 10.332519 | 1830.579845 | 199906.1 | 10.352487
1793.017735 | 200070.4 | 10.362483 | 1846.435598 | 199999 | 10.337523 | 1830.358558 | 199991.5 | 10.357491
1792.706181 | 200056.8 | 10.367488 | 1846.847846 | 199980.7 | 10.342528 | 1830.040555 | 200024.7 | 10.362496
1793.12385 | 199998.9 | 10.372493 | 1847.354685 | 199967.9 | 10.347533 | 1830.367025 | 199987.2 | 10.367501
1793.539098 | 199907.3 | 10.377498 | 1847.217284 | 200020.4 | 10.352538 | 1830.737893 | 199931.2 | 10.372506
1793.532015 | 199997.8 | 10.382503 | 1846.295527 | 200066.8 | 10.357543 | 1830.609132 | 200050.9 | 10.377511
1793.245346 | 200033.4 | 10.387507 | 1846.348143 | 200027.6 | 10.362547 | 1830.27772 | 200063.2 | 10.382515
1793.659492 | 200006.9 | 10.392512 | 1847.190223 | 199958.1 | 10.367552 | 1830.565596 | 199966.8 | 10.38752
1793.915661 | 200010.1 | 10.397517 | 1846.985246 | 200010.7 | 10.372557 | 1831.209903 | 199906.9 | 10.392525
1793.562859 | 200028.6 | 10.402522 | 1846.579648 | 200053.3 | 10.377562 | 1831.240309 | 199986.6 | 10.39753
1793.661481 | 200005.9 | 10.407527 | 1846.823578 | 200048.7 | 10.382567 | 1831.306527 | 200026.8 | 10.402535
1794.085569 | 199949.4 | 10.412531 | 1847.049736 | 199965.5 | 10.387571 | 1831.951178 | 199985.3 | 10.407539
1794.827956 | 199974.9 | 10.417536 | 1846.835072 | 199997 | 10.392576 | 1832.149431 | 199952.8 | 10.412544
1794.937348 | 199954.5 | 10.422541 | 1846.696071 | 200067.1 | 10.397581 | 1831.893503 | 199997.6 | 10.417549
1794.343537 | 200057.2 | 10.427546 | 1846.92185 | 199938.2 | 10.402586 | 1831.519135 | 200087.2 | 10.422554
1794.743194 | 200016 | 10.432551 | 1847.660573 | 199922.9 | 10.407591 | 1831.663437 | 200045.7 | 10.427559
1795.191241 | 199957.7 | 10.437555 | 1847.744699 | 199980.4 | 10.412595 | 1832.000504 | 199987.6 | 10.432563
1794.920772 | 200009.2 | 10.44256 | 1847.462718 | 200070.6 | 10.4176 | 1831.905049 | 199958.4 | 10.437568
1794.31296 | 200064.7 | 10.447565 | 1848.173542 | 200021.8 | 10.422605 | 1831.324382 | 199991.2 | 10.442573
1794.77095 | 199970.1 | 10.45257 | 1848.262593 | 199988.4 | 10.42761 | 1832.072684 | 199985.7 | 10.447578
1795.157748 | 199964 | 10.457575 | 1847.542267 | 200049.7 | 10.432615 | 1832.271978 | 199970.3 | 10.452583
1795.119405 | 199999.6 | 10.462579 | 1847.148701 | 200064.9 | 10.437619 | 1832.244084 | 200027.5 | 10.457587
1794.917738 | 200036.2 | 10.467584 | 1847.826785 | 200020.6 | 10.442624 | 1831.806224 | 200055.2 | 10.462592
1795.501645 | 199991.1 | 10.472589 | 1848.19183 | 199956.2 | 10.447629 | 1832.677927 | 199979.4 | 10.467597
1795.689023 | 199950.2 | 10.477594 | 1848.382038 | 199982.3 | 10.452634 | 1832.674802 | 199921.6 | 10.472602
1795.650245 | 199994.9 | 10.482599 | 1847.976792 | 199992.6 | 10.457639 | 1832.656162 | 200055.4 | 10.477607
1795.222316 | 200005.7 | 10.487603 | 1848.65752 | 199985.9 | 10.462643 | 1832.20976 | 200051.6 | 10.482611
1795.983896 | 200012.4 | 10.492608 | 1848.753508 | 199917.2 | 10.467648 | 1832.656388 | 199905.3 | 10.487616
1795.986998 | 199960.7 | 10.497613 | 1848.52182 | 199993.3 | 10.472653 | 1832.94272 | 199933.8 | 10.492621
1796.024655 | 200025.6 | 10.502618 | 1848.363987 | 200018.2 | 10.477658 | 1832.89426 | 199967.9 | 10.497626
1795.775843 | 200028.8 | 10.507623 | 1848.50399 | 199999.2 | 10.482663 | 1832.75294 | 200073.7 | 10.502631
1796.341416 | 199963.1 | 10.512627 | 1849.155414 | 199967.7 | 10.487667 | 1832.97481 | 199968.3 | 10.507635
1796.709806 | 199932.3 | 10.517632 | 1848.698778 | 199998.3 | 10.492672 | 1833.649759 | 199954 | 10.51264
1796.326014 | 200036.6 | 10.522637 | 1848.700734 | 200043.4 | 10.497677 | 1833.309796 | 200006.6 | 10.517645
1796.04047 | 200068.1 | 10.527642 | 1849.299159 | 199927.5 | 10.502682 | 1833.052681 | 200085.1 | 10.52265
1796.570267 | 200003.8 | 10.532647 | 1849.635579 | 199951.1 | 10.507687 | 1833.31871 | 200039.4 | 10.527655
1796.583484 | 199945 | 10.537651 | 1849.336511 | 200012 | 10.512691 | 1833.374152 | 199946.7 | 10.532659
1796.124383 | 200031.3 | 10.542656 | 1849.015451 | 200065 | 10.517696 | 1833.248399 | 200040.1 | 10.537664
1796.640393 | 200043.8 | 10.547661 | 1849.543837 | 200004 | 10.522701 | 1832.879079 | 200070.2 | 10.542669
1797.003832 | 199979.6 | 10.552666 | 1849.964746 | 199945.2 | 10.527706 | 1833.3313 | 200011 | 10.547674
1797.320052 | 199930.5 | 10.557671 | 1849.882533 | 200038.4 | 10.532711 | 1833.549477 | 199973.2 | 10.552679
1797.309043 | 199970.9 | 10.562675 | 1849.408616 | 200042.2 | 10.537715 | 1833.457839 | 200000.6 | 10.557683
1796.970509 | 200031.9 | 10.56768 | 1849.714731 | 199975.3262 | 10.54272 | 1833.094888 | 200049.1 | 10.562688
1797.780388 | 200002.7 | 10.572685 | 1850.117143 | 199953.2 | 10.547725 | 1833.614916 | 199991.6 | 10.567693
1798.375472 | 199954.9 | 10.57769 | 1850.040505 | 200002.8 | 10.55273 | 1833.886137 | 199985.4 | 10.572698
1798.102202 | 199998.7 | 10.582695 | 1849.69095 | 200048.6 | 10.557735 | 1833.552025 | 200008.7 | 10.577703
1797.810658 | 200038.6 | 10.587699 | 1849.786581 | 200012.3 | 10.562739 | 1833.496941 | 200062.9 | 10.582707
1798.425453 | 199947.9 | 10.592704 | 1850.268926 | 199915.7 | 10.567744 | 1834.654716 | 199967.6 | 10.587712
1799.006063 | 199912.8 | 10.597709 | 1850.120662 | 199968.3 | 10.572749 | 1834.69239 | 199924.9 | 10.592717
1798.731103 | 200029.1 | 10.602714 | 1849.797844 | 200043.2925 | 10.577754 | 1834.660532 | 199976.3 | 10.597722
1798.610628 | 200115.5 | 10.607719 | 1850.352038 | 200000.4 | 10.582759 | 1834.497982 | 199990.7 | 10.602727
1798.859972 | 199955.8 | 10.612723 | 1850.752585 | 199975.2 | 10.587763 | 1835.036332 | 199945.4 | 10.607731
1798.764173 | 199914.8 | 10.617728 | 1850.54698 | 200026.7 | 10.592768 | 1835.265457 | 199951.7 | 10.612736
1798.459276 | 200022.2569 | 10.622733 | 1850.464512 | 200029.6 | 10.597773 | 1835.266751 | 199989.4 | 10.617741
1798.110754 | 200071.2 | 10.627738 | 1850.675014 | 200011.8 | 10.602778 | 1834.729082 | 200039.8 | 10.622746
1798.791901 | 199969.9 | 10.632743 | 1851.089653 | 199991.4 | 10.607783 | 1835.299362 | 200012.5 | 10.627751
1799.035792 | 199973.5 | 10.637747 | 1850.539071 | 200057.6 | 10.612787 | 1835.864316 | 199983.9 | 10.632755
1798.703561 | 200023.4 | 10.642752 | 1850.3487 | 200040.3 | 10.617792 | 1835.51303 | 199959.3 | 10.63776
1798.183197 | 200069.3 | 10.647757 | 1850.726938 | 200035 | 10.622797 | 1835.248372 | 200021.5 | 10.642765
1798.682136 | 199991.6 | 10.652762 | 1851.092883 | 199992.3 | 10.627802 | 1836.036021 | 199964.1 | 10.64777
1799.206501 | 199926.3 | 10.657767 | 1850.46877 | 200043.5 | 10.632807 | 1836.511941 | 199914.1 | 10.652775
1799.391446 | 199969.7 | 10.662771 | 1850.268155 | 200058.9 | 10.637811 | 1836.056332 | 200000.2 | 10.657779
1798.815376 | 200035 | 10.667776 | 1850.706867 | 199952.1 | 10.642816 | 1836.199734 | 200046.7 | 10.662784
1799.763961 | 199982.5 | 10.672781 | 1851.109313 | 199976.3 | 10.647821 | 1836.707942 | 199929.8 | 10.667789
1800.172508 | 199984.8 | 10.677786 | 1850.996714 | 199981.3 | 10.652826 | 1836.759267 | 199966.5 | 10.672794
1799.457126 | 200013.3846 | 10.682791 | 1850.812838 | 199994.8 | 10.657831 | 1836.454578 | 200022.8 | 10.677799
1799.40071 | 200036.3 | 10.687795 | 1851.273761 | 199977.9 | 10.662835 | 1835.695154 | 200081.4 | 10.682803
1800.018043 | 199991.8 | 10.6928 | 1851.966576 | 199971.2 | 10.66784 | 1836.674577 | 199992.3 | 10.687808
1799.881188 | 199986.7 | 10.697805 | 1851.65435 | 200006.6 | 10.672845 | 1836.941552 | 199938.7 | 10.692813
1800.112735 | 200014 | 10.70281 | 1851.073671 | 200089.5 | 10.67785 | 1836.159778 | 200028 | 10.697818
1799.575123 | 200026.8 | 10.707815 | 1851.931672 | 199998.5301 | 10.682855 | 1835.863457 | 200080.1 | 10.702823
1800.617505 | 199934.6 | 10.712819 | 1851.967858 | 199983.8 | 10.687859 | 1836.444914 | 199972.1 | 10.707827
1801.172635 | 199975.7 | 10.717824 | 1851.24713 | 199993 | 10.692864 | 1836.984673 | 199996.1 | 10.712832
1800.942656 | 200000.6919 | 10.722829 | 1851.082395 | 200061.7 | 10.697869 | 1836.644825 | 200035.8 | 10.717837
1800.333311 | 200039.9 | 10.727834 | 1851.265235 | 199972 | 10.702874 | 1836.00638 | 200108.5 | 10.722842
1801.186272 | 199998.6 | 10.732839 | 1851.713749 | 199924.1 | 10.707879 | 1836.769932 | 200019.4 | 10.727847
1801.453018 | 199972.8 | 10.737843 | 1851.48127 | 200041.5 | 10.712883 | 1836.969072 | 200014.8 | 10.732851
1800.626751 | 200009.8 | 10.742848 | 1851.613027 | 200007.4 | 10.717888 | 1836.517156 | 200033.4 | 10.737856
1800.824483 | 200066.7 | 10.747853 | 1851.987767 | 199989.3 | 10.722893 | 1836.154433 | 200075.1 | 10.742861
1801.361227 | 199946 | 10.752858 | 1852.234752 | 199947.8 | 10.727898 | 1836.934285 | 199987.1 | 10.747866
1801.459966 | 199929.5 | 10.757863 | 1851.995476 | 199980.1 | 10.732903 | 1837.131028 | 199957.2 | 10.752871
1800.819464 | 200025.2 | 10.762867 | 1851.501609 | 200039.9 | 10.737907 | 1836.959823 | 199999.3 | 10.757875
1800.60907 | 200020.2 | 10.767872 | 1852.604667 | 199934 | 10.742912 | 1836.534748 | 200021.5 | 10.76288
1801.288837 | 199961.4 | 10.772877 | 1852.982677 | 199935.5 | 10.747917 | 1837.646213 | 199937.7 | 10.767885
1801.662267 | 200020.9 | 10.777882 | 1852.725677 | 200026.3 | 10.752922 | 1837.72049 | 199904.8 | 10.77289
1801.29257 | 200033.1 | 10.782887 | 1852.607124 | 200010 | 10.757927 | 1837.164446 | 199959.9 | 10.777895
1801.284703 | 200034.3 | 10.787891 | 1853.065451 | 199970.2 | 10.762931 | 1836.892387 | 200032.8 | 10.782899
1801.626838 | 199977.8 | 10.792896 | 1853.725588 | 199906.7 | 10.767936 | 1837.563268 | 199960.3 | 10.787904
1801.927485 | 199966.5 | 10.797901 | 1853.556566 | 199984.9602 | 10.772941 | 1838.102511 | 199871.4 | 10.792909
1802.005327 | 200020.2 | 10.802906 | 1853.26605 | 200064.7 | 10.777946 | 1837.918269 | 199991.1 | 10.797914
1801.533663 | 199980.9 | 10.807911 | 1853.745719 | 199985.5 | 10.782951 | 1837.977696 | 200009.4 | 10.802919
1802.389132 | 199977.4 | 10.812915 | 1853.652667 | 199952.1 | 10.787955 | 1838.597407 | 199967.4 | 10.807923
1802.533047 | 200031.5 | 10.81792 | 1853.497657 | 200043.8 | 10.79296 | 1838.773372 | 199948.5 | 10.812928
1802.165363 | 200002.2 | 10.822925 | 1853.066349 | 200055.3 | 10.797965 | 1838.929398 | 199966.7 | 10.817933
1801.897789 | 200061.3 | 10.82793 | 1853.677079 | 200033.9 | 10.80297 | 1838.29292 | 200048.5 | 10.822938
1802.561844 | 200013.1 | 10.832935 | 1853.886157 | 199959.5 | 10.807975 | 1838.754218 | 200003.1 | 10.827943
1802.592704 | 199969.8 | 10.837939 | 1853.78249 | 200073.3 | 10.812979 | 1838.696019 | 199986.8 | 10.832947
1802.520881 | 200000.6 | 10.842944 | 1853.393972 | 200037.5 | 10.817984 | 1838.96737 | 200052 | 10.837952
1802.126191 | 200043.8 | 10.847949 | 1853.945975 | 199935.2 | 10.822989 | 1838.895434 | 200042.8 | 10.842957
1803.230606 | 199973.9 | 10.852954 | 1854.227484 | 199945.1 | 10.827994 | 1839.652266 | 199967.7 | 10.847962
1803.512772 | 199927.4 | 10.857959 | 1854.071623 | 200004.6 | 10.832999 | 1839.532099 | 199939.5 | 10.852967
1803.10699 | 199977.4 | 10.862963 | 1853.636682 | 200079.5 | 10.838003 | 1839.206593 | 199992.1 | 10.857971
1803.098584 | 200021.7 | 10.867968 | 1854.055349 | 200016.2 | 10.843008 | 1838.799909 | 200089.6 | 10.862976
1803.830106 | 199990.4 | 10.872973 | 1854.336601 | 199942.2 | 10.848013 | 1839.48307 | 199917.7 | 10.867981
1803.926525 | 199959 | 10.877978 | 1854.111682 | 199993.8 | 10.853018 | 1839.645333 | 199986.1 | 10.872986
1803.558227 | 200067.7 | 10.882983 | 1853.843425 | 200108.4 | 10.858023 | 1839.406698 | 199969 | 10.877991
1803.267526 | 200055.5 | 10.887987 | 1854.416996 | 200010.6 | 10.863027 | 1839.143901 | 200099.5 | 10.882995
1803.544473 | 199967.7 | 10.892992 | 1854.226195 | 199964.5 | 10.868032 | 1839.961786 | 200006.2 | 10.888
1803.72531 | 199950.9 | 10.897997 | 1854.024203 | 200028.7 | 10.873037 | 1839.938214 | 199984.1 | 10.893005
1803.435697 | 200044.3 | 10.903002 | 1853.756316 | 200035.1 | 10.878042 | 1839.772847 | 200016 | 10.89801
1803.555186 | 200002 | 10.908007 | 1853.558718 | 199916.5 | 10.883047 | 1838.971387 | 200072.2 | 10.903015
1804.357316 | 199942.1 | 10.913011 | 1853.606685 | 199765.2 | 10.888051 | 1839.534732 | 199955.9 | 10.908019
1804.537052 | 199944.1 | 10.918016 | 1852.915241 | 199664.1 | 10.893056 | 1839.71054 | 199941.5 | 10.913024
1803.956024 | 200003.3 | 10.923021 | 1852.300769 | 199529.7 | 10.898061 | 1839.669339 | 199931.3 | 10.918029
1803.622748 | 200029.7 | 10.928026 | 1852.255833 | 199277.2 | 10.903066 | 1838.86387 | 199920.7 | 10.923034
1804.037343 | 199867.7 | 10.933031 | 1851.884291 | 199047.1 | 10.908071 | 1839.87279 | 199716.8 | 10.928039
1803.434918 | 199785.1 | 10.938035 | 1850.775644 | 198911.9 | 10.913075 | 1839.31288 | 199563.7 | 10.933043
1802.604286 | 199663.3 | 10.94304 | 1849.443033 | 198731.6 | 10.91808 | 1838.516805 | 199454.4 | 10.938048
1801.71642 | 199536.1 | 10.948045 | 1849.35921 | 198490 | 10.923085 | 1837.873056 | 199390.9 | 10.943053
1801.899249 | 199246.1 | 10.95305 | 1848.648978 | 198274.2 | 10.92809 | 1837.51525 | 199112.1 | 10.948058
1801.188415 | 199062.3 | 10.958055 | 1847.77443 | 198136.8 | 10.933095 | 1837.236958 | 198913.5 | 10.953063
1800.320301 | 198907 | 10.963059 | 1846.832398 | 197965.6 | 10.938099 | 1835.853184 | 198756.7 | 10.958067
1799.634999 | 198760.8 | 10.968064 | 1846.682298 | 197677.5 | 10.943104 | 1834.758852 | 198612.4 | 10.963072
1799.569019 | 198524.4 | 10.973069 | 1846.29415 | 197487.1 | 10.948109 | 1834.768446 | 198342.7 | 10.968077
1798.842769 | 198333.9 | 10.978074 | 1844.97924 | 197276 | 10.953114 | 1833.93303 | 198106.3 | 10.973082
1797.261694 | 198162.8 | 10.983079 | 1844.138807 | 197211.9 | 10.958119 | 1832.917208 | 197921.8 | 10.978087
1795.840877 | 198012.9 | 10.988083 | 1843.658751 | 196920.7 | 10.963123 | 1831.408752 | 197808.1 | 10.983091
1795.728339 | 197695.7 | 10.993088 | 1842.82326 | 196727.8 | 10.968128 | 1831.617663 | 197491.3 | 10.988096
1795.284775 | 197464 | 10.998093 | 1841.759251 | 196554.7 | 10.973133 | 1830.843649 | 197345.8 | 10.993101
1794.368749 | 197283 | 11.003098 | 1840.636239 | 196413.1 | 10.978138 | 1829.561953 | 197200.4 | 10.998106
1793.316531 | 197182 | 11.008103 | 1840.60149 | 196085.8 | 10.983143 | 1828.673891 | 197003.4 | 11.003111
1793.243363 | 196848.6 | 11.013107 | 1840.107582 | 195865.3 | 10.988147 | 1828.48982 | 196707.6 | 11.008115
1792.544594 | 196635.4 | 11.018112 | 1839.2922 | 195700.5 | 10.993152 | 1827.856571 | 196490.9 | 11.01312
1791.173836 | 196556.2 | 11.023117 | 1837.638855 | 195587.7 | 10.998157 | 1826.722024 | 196358.1 | 11.018125
1790.060434 | 196423.2 | 11.028122 | 1837.520385 | 195280.2 | 11.003162 | 1825.379831 | 196185.8 | 11.02313
1789.77426 | 196095.6 | 11.033127 | 1836.965838 | 195125.6 | 11.008167 | 1825.461931 | 195858.8 | 11.028135
1789.281475 | 195893.2 | 11.038131 | 1835.765153 | 194989.2 | 11.013171 | 1824.631996 | 195705.8 | 11.033139
1788.191811 | 195765.0805 | 11.043136 | 1834.230277 | 194814.9 | 11.018176 | 1823.272009 | 195547.7 | 11.038144
1787.303815 | 195577.3 | 11.048141 | 1833.844195 | 194500.7 | 11.023181 | 1822.084216 | 195428 | 11.043149
1786.842787 | 195258.3 | 11.053146 | 1833.376436 | 194289.4 | 11.028186 | 1821.999028 | 195085.8 | 11.048154
1786.142129 | 195084.3 | 11.058151 | 1831.911909 | 194184 | 11.033191 | 1821.081754 | 194942.1 | 11.053159
1784.721826 | 194980.2 | 11.063155 | 1831.028416 | 193986.6 | 11.038195 | 1819.843053 | 194721.8 | 11.058163
1783.528131 | 194796 | 11.06816 | 1830.568464 | 193740.5 | 11.0432 | 1818.730463 | 194643.5 | 11.063168
1783.585305 | 194517.1 | 11.073165 | 1829.7127 | 193515.8 | 11.048205 | 1818.495877 | 194307.5 | 11.068173
1782.502917 | 194315.3 | 11.07817 | 1828.541481 | 193395.5 | 11.05321 | 1817.794392 | 194094.4 | 11.073178
1781.667882 | 194186.7 | 11.083175 | 1827.38667 | 193236 | 11.058215 | 1816.679451 | 193952.8 | 11.078183
1780.055763 | 193944 | 11.088179 | 1827.24752 | 192912 | 11.063219 | 1815.484352 | 193759.6 | 11.083187
1779.891924 | 193687 | 11.093184 | 1826.634983 | 192692.3 | 11.068224 | 1815.823163 | 193426.5 | 11.088192
1779.550506 | 193447.6 | 11.098189 | 1825.569547 | 192543.1 | 11.073229 | 1815.099573 | 193268.9 | 11.093197
1778.289726 | 193315.5 | 11.103194 | 1824.147761 | 192382.3 | 11.078234 | 1813.876898 | 193109.2 | 11.098202
1777.202519 | 193183.3 | 11.108199 | 1823.704121 | 192097.2 | 11.083239 | 1813.035531 | 192984.7 | 11.103207
1776.919388 | 192901 | 11.113203 | 1822.682082 | 191899.6 | 11.088243 | 1812.500422 | 192664.1 | 11.108211
1776.125707 | 192704.4 | 11.118208 | 1821.905017 | 191756.7 | 11.093248 | 1811.912242 | 192512.1 | 11.113216
1775.051261 | 192590 | 11.123213 | 1820.658456 | 191544.8 | 11.098253 | 1810.756823 | 192336.1 | 11.118221
1774.073886 | 192312.2 | 11.128218 | 1820.523472 | 191268.4 | 11.103258 | 1809.621907 | 192172.7 | 11.123226
1774.114189 | 192079.6 | 11.133223 | 1820.121855 | 191074.3 | 11.108263 | 1809.49511 | 191854.8 | 11.128231
1773.301986 | 191883.9 | 11.138227 | 1819.335236 | 190935.5 | 11.113267 | 1808.435227 | 191699.3 | 11.133235
1771.931444 | 191722.6 | 11.143232 | 1817.341762 | 190789.5 | 11.118272 | 1807.459161 | 191551.2 | 11.13824
1771.210752 | 191554.4 | 11.148237 | 1817.505804 | 190511.2 | 11.123277 | 1806.321939 | 191404.5 | 11.143245
1770.728681 | 191306 | 11.153242 | 1816.420179 | 190271 | 11.128282 | 1805.602519 | 191096.5 | 11.14825
1769.827335 | 191097.6 | 11.158247 | 1815.193479 | 190117.3 | 11.133287 | 1804.505236 | 190924.3 | 11.153255
1768.775533 | 190952.2 | 11.163251 | 1814.185639 | 189971 | 11.138291 | 1803.457107 | 190775.8 | 11.158259
1767.690444 | 190738.5 | 11.168256 | 1813.848176 | 189652.2 | 11.143296 | 1802.525651 | 190638.2 | 11.163264
1767.60259 | 190397.2 | 11.173261 | 1813.269018 | 189496.6 | 11.148301 | 1802.152345 | 190262.5 | 11.168269
1766.510416 | 190303.4 | 11.178266 | 1812.212927 | 189285 | 11.153306 | 1801.072529 | 190080.9 | 11.173274
1765.618314 | 190150.6 | 11.183271 | 1811.23927 | 189184.4005 | 11.158311 | 1800.100332 | 189955.6 | 11.178279
1764.386243 | 189930.6 | 11.188275 | 1810.819343 | 188938.1 | 11.163315 | 1798.772224 | 189729.8 | 11.183283
1764.319652 | 189644.8 | 11.19328 | 1809.567313 | 188748.6 | 11.16832 | 1798.750772 | 189514.4 | 11.188288
1763.608796 | 189543.8 | 11.198285 | 1808.477757 | 188545 | 11.173325 | 1797.54503 | 189340.2 | 11.193293
1762.194942 | 189365.8 | 11.20329 | 1807.515643 | 188350.5 | 11.17833 | 1796.400683 | 189140.9 | 11.198298
1761.007951 | 189210.4 | 11.208295 | 1807.302598 | 188052.5 | 11.183335 | 1795.264174 | 188986.9 | 11.203303
1761.004092 | 188895 | 11.213299 | 1806.573366 | 187887.4 | 11.188339 | 1795.438634 | 188660.8 | 11.208307
1759.953819 | 188709.1 | 11.218304 | 1805.127443 | 187762.9 | 11.193344 | 1794.591622 | 188489.6 | 11.213312
1758.591106 | 188563.9 | 11.223309 | 1804.010937 | 187547.4 | 11.198349 | 1793.278251 | 188320.3 | 11.218317
1757.42911 | 188369.1 | 11.228314 | 1803.353741 | 187285.9 | 11.203354 | 1791.984225 | 188205.8 | 11.223322
1757.148235 | 188120.9 | 11.233319 | 1802.486764 | 187112.8 | 11.208359 | 1792.048318 | 187889.3 | 11.228327
1756.19319 | 187901.3 | 11.238323 | 1801.47029 | 186994.5 | 11.213363 | 1790.86808 | 187727.6 | 11.233331
1755.001778 | 187684.3 | 11.243328 | 1800.235826 | 186751.3 | 11.218368 | 1789.794648 | 187545.6 | 11.238336
1754.487842 | 187481.3 | 11.248333 | 1800.464092 | 186470.3 | 11.223373 | 1788.649644 | 187417.1 | 11.243341
1754.318485 | 187202.5 | 11.253338 | 1799.57068 | 186307.7 | 11.228378 | 1788.559093 | 187042.3 | 11.248346
1753.193307 | 187101.4 | 11.258343 | 1798.155579 | 186110.5 | 11.233383 | 1787.563834 | 186875.4 | 11.253351
1752.037053 | 186947.2 | 11.263347 | 1796.302589 | 185953.7 | 11.238387 | 1785.889461 | 186793.8297 | 11.258355
1750.90647 | 186746 | 11.268352 | 1796.23745 | 185688.1 | 11.243392 | 1784.990957 | 186531.6 | 11.26336
1750.989773 | 186465.7 | 11.273357 | 1795.661077 | 185546.8 | 11.248397 | 1785.16882 | 186220.6 | 11.268365
1750.235963 | 186303 | 11.278362 | 1794.15202 | 185391.7 | 11.253402 | 1784.170819 | 186132.3 | 11.27337
1748.961446 | 186130.3 | 11.283367 | 1792.702592 | 185225.1 | 11.258407 | 1782.788885 | 185956.7 | 11.278375
1748.018774 | 185944 | 11.288371 | 1792.821343 | 184905.8 | 11.263411 | 1782.111265 | 185801.4 | 11.283379
1748.160368 | 185675.5 | 11.293376 | 1792.176826 | 184660.2 | 11.268416 | 1781.868878 | 185447.7 | 11.288384
1746.964823 | 185497.4 | 11.298381 | 1790.600827 | 184508.4 | 11.273421 | 1781.013884 | 185294.8 | 11.293389
1745.726204 | 185388.4 | 11.303386 | 1789.551352 | 184321.5342 | 11.278426 | 1779.448039 | 185131.2 | 11.298394
1744.42274 | 185184.2 | 11.308391 | 1789.372117 | 184055.2 | 11.283431 | 1778.582643 | 184981.8 | 11.303399
1744.218782 | 184942.8 | 11.313395 | 1788.698823 | 183843.1 | 11.288435 | 1777.930106 | 184641.5 | 11.308403
1743.390761 | 184684.6 | 11.3184 | 1787.44108 | 183765.3 | 11.29344 | 1777.002423 | 184459.9 | 11.313408
1741.875314 | 184482.5 | 11.323405 | 1786.339238 | 183575.1 | 11.298445 | 1776.082668 | 184348.7 | 11.318413
1741.435416 | 184318.7 | 11.32841 | 1785.876382 | 183277.7 | 11.30345 | 1774.872204 | 184204.3 | 11.323418
1740.927374 | 184044.5 | 11.333415 | 1785.1446 | 183077.2 | 11.308455 | 1774.785788 | 183902.4 | 11.328423
1740.203553 | 183857 | 11.338419 | 1784.087696 | 182941.4 | 11.313459 | 1773.503319 | 183728.1 | 11.333427
1739.03284 | 183787.3 | 11.343424 | 1782.721979 | 182761.5 | 11.318464 | 1772.129764 | 183567.6 | 11.338432
1738.02275 | 183525.3 | 11.348429 | 1782.681721 | 182484.1 | 11.323469 | 1771.001134 | 183387.7 | 11.343437
1737.592836 | 183259.8 | 11.353434 | 1781.690003 | 182240.7 | 11.328474 | 1770.972183 | 183090.7 | 11.348442
1736.65627 | 183105.2 | 11.358439 | 1780.282591 | 182131.7 | 11.333479 | 1769.53368 | 182902.7 | 11.353447
1735.495927 | 182960.6 | 11.363443 | 1778.653527 | 181969.7 | 11.338483 | 1768.211199 | 182672 | 11.358451
1734.297691 | 182791.7 | 11.368448 | 1778.595594 | 181643.1 | 11.343488 | 1767.003282 | 182523.4 | 11.363456
1734.301663 | 182481.6 | 11.373453 | 1777.888099 | 181448.8 | 11.348493 | 1766.855486 | 182231.9 | 11.368461
1733.247499 | 182277.8 | 11.378458 | 1776.922713 | 181340.7 | 11.353498 | 1765.818644 | 182079.1 | 11.373466
1732.124422 | 182179.8 | 11.383463 | 1775.65896 | 181185.1 | 11.358503 | 1764.746055 | 181967.8 | 11.378471
1731.010592 | 181972.9 | 11.388467 | 1775.531987 | 180854.9 | 11.363507 | 1763.608536 | 181778.3 | 11.383475
1730.510102 | 181666.7 | 11.393472 | 1775.021339 | 180668.5 | 11.368512 | 1763.469076 | 181527.1 | 11.38848
1729.376673 | 181494.1 | 11.398477 | 1773.569574 | 180523.4 | 11.373517 | 1762.51412 | 181349.1 | 11.393485
1727.922567 | 181374.7 | 11.403482 | 1772.380392 | 180368.2 | 11.378522 | 1761.192521 | 181207.7 | 11.39849
1726.804716 | 181156 | 11.408487 | 1772.226032 | 180062.7 | 11.383527 | 1760.041553 | 181018.6 | 11.403495
1726.581801 | 180876.3 | 11.413491 | 1770.998445 | 179981 | 11.388531 | 1759.426822 | 180675.6 | 11.408499
1725.74988 | 180713.6 | 11.418496 | 1770.092991 | 179766.1 | 11.393536 | 1758.760586 | 180488 | 11.413504
1724.598854 | 180550.9 | 11.423501 | 1769.013804 | 179532.5 | 11.398541 | 1757.756449 | 180379.3 | 11.418509
1723.863535 | 180326.8 | 11.428506 | 1768.299713 | 179284.5 | 11.403546 | 1756.248407 | 180180.6 | 11.423514
1723.7078 | 180024.3 | 11.433511 | 1767.248235 | 179061.5 | 11.408551 | 1756.395011 | 179795.8 | 11.428519
1722.560971 | 179925.8 | 11.438515 | 1766.16285 | 178933.6 | 11.413555 | 1755.434063 | 179714.8029 | 11.433523
1721.140797 | 179738.9 | 11.44352 | 1764.882657 | 178794.4 | 11.41856 | 1754.112923 | 179553.7 | 11.438528
1719.855563 | 179545.6 | 11.448525 | 1764.592944 | 178438.9 | 11.423565 | 1752.874232 | 179360.2 | 11.443533
1720.210881 | 179253 | 11.45353 | 1763.987513 | 178294 | 11.42857 | 1752.598052 | 179051 | 11.448538
1719.113592 | 179080.6 | 11.458535 | 1762.55257 | 178111.3 | 11.433575 | 1751.790589 | 178887.2 | 11.453543
1717.991043 | 178883 | 11.463539 | 1761.333916 | 177965.7 | 11.438579 | 1750.794121 | 178752.6 | 11.458547
1717.088619 | 178734.2 | 11.468544 | 1761.351679 | 177675.5 | 11.443584 | 1749.401385 | 178567.2 | 11.463552
1716.862354 | 178454 | 11.473549 | 1760.147246 | 177509.3 | 11.448589 | 1749.084589 | 178270.1 | 11.468557
1715.95591 | 178255.5 | 11.478554 | 1758.835672 | 177357.6 | 11.453594 | 1747.73015 | 178102.1 | 11.473562
1714.63631 | 178149.8 | 11.483559 | 1757.623541 | 177164.9 | 11.458599 | 1746.395899 | 177936.8 | 11.478567
1713.696781 | 177952.3 | 11.488563 | 1757.479684 | 176845.3 | 11.463603 | 1745.482909 | 177738.5 | 11.483571
1713.371371 | 177630.6842 | 11.493568 | 1756.276089 | 176650.3 | 11.468608 | 1745.207602 | 177488.9 | 11.488576
1712.395749 | 177481.6 | 11.498573 | 1755.009512 | 176607.7 | 11.473613 | 1744.40134 | 177308.3 | 11.493581
1711.487526 | 177355.7 | 11.503578 | 1753.68676 | 176382.9 | 11.478618 | 1743.04137 | 177137.5 | 11.498586
1710.395878 | 177156.8 | 11.508583 | 1753.441291 | 176064 | 11.483623 | 1741.665059 | 176961.5 | 11.503591
1709.995688 | 176835.5 | 11.513587 | 1752.857624 | 175847.4 | 11.488627 | 1741.916426 | 176646.3 | 11.508595
1708.628788 | 176707.3 | 11.518592 | 1751.971159 | 175724 | 11.493632 | 1740.838142 | 176492.8 | 11.5136
1707.182753 | 176551.2 | 11.523597 | 1750.919261 | 175611.6 | 11.498637 | 1739.347991 | 176355.8 | 11.518605
1706.634821 | 176345 | 11.528602 | 1750.41547 | 175268.1 | 11.503642 | 1738.284967 | 176158.8 | 11.52361
1705.800827 | 176097.9 | 11.533607 | 1749.550457 | 175058.7 | 11.508647 | 1738.281142 | 175836.9 | 11.528615
1704.808575 | 175910.6 | 11.538611 | 1748.021677 | 174901.4 | 11.513651 | 1737.16824 | 175672.3 | 11.533619
1703.687223 | 175730.1 | 11.543616 | 1746.908183 | 174787.2 | 11.518656 | 1735.326154 | 175571.7 | 11.538624
1702.541806 | 175577 | 11.548621 | 1746.503039 | 174437.7 | 11.523661 | 1734.34684 | 175384.2 | 11.543629
1702.131615 | 175233.2 | 11.553626 | 1745.605658 | 174327.2 | 11.528666 | 1734.180739 | 175089.1 | 11.548634
1701.171071 | 175112.6 | 11.558631 | 1744.452351 | 174093 | 11.533671 | 1733.014887 | 174905.5 | 11.553639
1699.919728 | 175007.9 | 11.563635 | 1743.589269 | 173939.4 | 11.538675 | 1731.774662 | 174772 | 11.558643
1699.071932 | 174753.4 | 11.56864 | 1743.274862 | 173671.5 | 11.54368 | 1730.427961 | 174553 | 11.563648
1698.852684 | 174465.3 | 11.573645 | 1742.082932 | 173511.2 | 11.548685 | 1730.189729 | 174272.5 | 11.568653
1698.053568 | 174218.4 | 11.57865 | 1740.962354 | 173388.5 | 11.55369 | 1729.145464 | 174068.1 | 11.573658
1697.084444 | 174094 | 11.583655 | 1739.565184 | 173209.9 | 11.558695 | 1727.928903 | 173948 | 11.578663
1695.675337 | 173966.2 | 11.588659 | 1739.62992 | 172871.3 | 11.563699 | 1726.726882 | 173792 | 11.583667
1695.422021 | 173611.4 | 11.593664 | 1738.370619 | 172689.9 | 11.568704 | 1726.572226 | 173495.9 | 11.588672
1694.095472 | 173499.3 | 11.598669 | 1737.403486 | 172480.1 | 11.573709 | 1725.326641 | 173315.1 | 11.593677
1693.184319 | 173328.4 | 11.603674 | 1736.053293 | 172316.4 | 11.578714 | 1724.308305 | 173116 | 11.598682
1692.087746 | 173132.2 | 11.608679 | 1736.078449 | 172047 | 11.583719 | 1723.043309 | 172945.9 | 11.603687
1692.125131 | 172816.4 | 11.613683 | 1734.803018 | 171864.4 | 11.588723 | 1723.210304 | 172563.4 | 11.608691
1690.880482 | 172662.3 | 11.618688 | 1733.277141 | 171715 | 11.593728 | 1721.787533 | 172460.8 | 11.613696
1689.72934 | 172517.3 | 11.623693 | 1732.044495 | 171569.3 | 11.598733 | 1720.617189 | 172293.8 | 11.618701
1688.642422 | 172373.8 | 11.628698 | 1731.705547 | 171249.6 | 11.603738 | 1719.406516 | 172134.1 | 11.623706
1688.174064 | 172072.9 | 11.633703 | 1730.871549 | 171085.3 | 11.608743 | 1719.239077 | 171856.2 | 11.628711
1687.130677 | 171958.5 | 11.638707 | 1729.82633 | 170892.2 | 11.613747 | 1718.241016 | 171695.5 | 11.633715
1685.642178 | 171774 | 11.643712 | 1728.596076 | 170717 | 11.618752 | 1716.743199 | 171509.4 | 11.63872
1684.798492 | 171573.7 | 11.648717 | 1728.492817 | 170438.3 | 11.623757 | 1715.851103 | 171331.9 | 11.643725
1684.491781 | 171240.7 | 11.653722 | 1727.508644 | 170285.9 | 11.628762 | 1715.834959 | 171080.1 | 11.64873
1683.55614 | 171095.9 | 11.658727 | 1726.143668 | 170097.7 | 11.633767 | 1714.707731 | 170835.7 | 11.653735
1682.152704 | 170964.9 | 11.663731 | 1724.570479 | 169963.9 | 11.638771 | 1713.93862 | 170717 | 11.658739
1681.267888 | 170752.3 | 11.668736 | 1724.676086 | 169690.8 | 11.643776 | 1712.548528 | 170542.7 | 11.663744
1680.964469 | 170440.9 | 11.673741 | 1723.472889 | 169495.9 | 11.648781 | 1712.474441 | 170217.4 | 11.668749
1679.849519 | 170232.9 | 11.678746 | 1722.46703 | 169347.8 | 11.653786 | 1711.26146 | 170057.8 | 11.673754
1678.654248 | 170138 | 11.683751 | 1720.786264 | 169246.3 | 11.658791 | 1709.904014 | 170001.3 | 11.678759
1677.936233 | 169871.7 | 11.688755 | 1720.461844 | 168895 | 11.663795 | 1708.576392 | 169768.4 | 11.683763
1678.003162 | 169611.6 | 11.69376 | 1719.290225 | 168703.9 | 11.6688 | 1708.511569 | 169475.4 | 11.688768
1676.789426 | 169412.2 | 11.698765 | 1717.684054 | 168507.9 | 11.673805 | 1707.331231 | 169319.8 | 11.693773
1675.264436 | 169211.9 | 11.70377 | 1716.451954 | 168355.2 | 11.67881 | 1706.043713 | 169117.9 | 11.698778
1674.229228 | 169129.7 | 11.708775 | 1716.687273 | 168044.9 | 11.683815 | 1705.108015 | 168928.4 | 11.703783
1674.14595 | 168846.1 | 11.713779 | 1715.527985 | 167853.4 | 11.688819 | 1704.810729 | 168688.1 | 11.708787
1673.485314 | 168668.9 | 11.718784 | 1714.379753 | 167724.8 | 11.693824 | 1703.39055 | 168541.4 | 11.713792
1671.551846 | 168589.3 | 11.723789 | 1712.941035 | 167566.9 | 11.698829 | 1701.993809 | 168404.3 | 11.718797
1670.591589 | 168340.4 | 11.728794 | 1713.131135 | 167261.9 | 11.703834 | 1701.029588 | 168180.5 | 11.723802
1670.499195 | 167984.4 | 11.733799 | 1712.11535 | 167047.2 | 11.708839 | 1700.804368 | 167835.3 | 11.728807
1669.361185 | 167873.7 | 11.738803 | 1710.928636 | 166914.3 | 11.713843 | 1699.204019 | 167725.8 | 11.733811
1668.190739 | 167746.1 | 11.743808 | 1709.779805 | 166769.9 | 11.718848 | 1697.675457 | 167568.7 | 11.738816
1667.129385 | 167564.6 | 11.748813 | 1709.280255 | 166499.5 | 11.723853 | 1696.841761 | 167361 | 11.743821
1666.947577 | 167257.5 | 11.753818 | 1708.098793 | 166283.7 | 11.728858 | 1696.647665 | 167024.5 | 11.748826
1665.577078 | 167124.1 | 11.758823 | 1706.604206 | 166097.3 | 11.733863 | 1695.705116 | 166864 | 11.753831
1664.171465 | 166978.4 | 11.763827 | 1705.730232 | 165923.2 | 11.738867 | 1694.32788 | 166714 | 11.758835
1663.316469 | 166747.6 | 11.768832 | 1705.444503 | 165654 | 11.743872 | 1693.107634 | 166500.1 | 11.76384
1663.283679 | 166445.2 | 11.773837 | 1704.417497 | 165486.3 | 11.748877 | 1693.380122 | 166284.7 | 11.768845
1662.070089 | 166243.8 | 11.778842 | 1703.304303 | 165349.3 | 11.753882 | 1692.094507 | 166111.5 | 11.77385
1660.720649 | 166092.5 | 11.783847 | 1701.877327 | 165192.2 | 11.758887 | 1690.750039 | 165912.7 | 11.778855
1659.821854 | 165982.6 | 11.788851 | 1701.768223 | 164763.7 | 11.763891 | 1689.38911 | 165761.7 | 11.783859
1659.744985 | 165652.1 | 11.793856 | 1700.789828 | 164622.8 | 11.768896 | 1689.357704 | 165450.3 | 11.788864
1658.450137 | 165535.9 | 11.798861 | 1699.874088 | 164500.9 | 11.773901 | 1687.852868 | 165338.3 | 11.793869
1656.74637 | 165400.3 | 11.803866 | 1698.713141 | 164293.7 | 11.778906 | 1686.336682 | 165136.8 | 11.798874
1655.681136 | 165156.4 | 11.808871 | 1698.582515 | 164044 | 11.783911 | 1685.464346 | 164937.9 | 11.803879
1655.467593 | 164850.2 | 11.813875 | 1697.597641 | 163870.2 | 11.788915 | 1685.260525 | 164648 | 11.808883
1654.469202 | 164640.9 | 11.81888 | 1696.051867 | 163741.9 | 11.79392 | 1683.722783 | 164484.1 | 11.813888
1653.239946 | 164479.7 | 11.823885 | 1695.152668 | 163593.2 | 11.798925 | 1682.647803 | 164338.6 | 11.818893
1652.168181 | 164339.8 | 11.82889 | 1694.812528 | 163252.7 | 11.80393 | 1681.443041 | 164167.3 | 11.823898
1652.229198 | 164058.6 | 11.833895 | 1693.824248 | 163055.5 | 11.808935 | 1681.440386 | 163860.4 | 11.828903
1650.746479 | 163865 | 11.838899 | 1692.449918 | 162897.2 | 11.813939 | 1679.868304 | 163678.9 | 11.833907
1649.427929 | 163695.8 | 11.843904 | 1691.222019 | 162739.8 | 11.818944 | 1678.748033 | 163496.8 | 11.838912
1648.610138 | 163539.1 | 11.848909 | 1690.884685 | 162472.4 | 11.823949 | 1678.173393 | 163362.7 | 11.843917
1648.826654 | 163175.5 | 11.853914 | 1689.900397 | 162293.5 | 11.828954 | 1677.666744 | 163025.5 | 11.848922
1647.670813 | 163083.8 | 11.858919 | 1688.023561 | 162226.2 | 11.833959 | 1676.595057 | 162838.6 | 11.853927
1646.539283 | 162903.3 | 11.863923 | 1686.529205 | 162023 | 11.838963 | 1675.633712 | 162633.4 | 11.858931
1645.694278 | 162731.2 | 11.868928 | 1686.470586 | 161651.6 | 11.843968 | 1674.59988 | 162521.2 | 11.863936
1645.352668 | 162423.8 | 11.873933 | 1685.419318 | 161444.6 | 11.848973 | 1674.183868 | 162261.4 | 11.868941
1644.344721 | 162273.5 | 11.878938 | 1684.41551 | 161302.1 | 11.853978 | 1673.007583 | 162147.9 | 11.873946
1642.738561 | 162150.7 | 11.883943 | 1682.857781 | 161102.4 | 11.858983 | 1671.547568 | 161970.6 | 11.878951
1641.346191 | 161980.3 | 11.888947 | 1682.525884 | 160834 | 11.863987 | 1670.481347 | 161782.6 | 11.883955
1640.993816 | 161696 | 11.893952 | 1681.221147 | 160691.1 | 11.868992 | 1670.193518 | 161418.7 | 11.88896
1639.848941 | 161505.4 | 11.898957 | 1680.197229 | 160579.6 | 11.873997 | 1669.245871 | 161248.6 | 11.893965
1638.671828 | 161335.3 | 11.903962 | 1679.405188 | 160393.4 | 11.879002 | 1667.838719 | 161122.0814 | 11.89897
1637.88915 | 161083.8 | 11.908967 | 1679.057099 | 160069 | 11.884007 | 1666.649326 | 160911.7 | 11.903975
1637.836942 | 160811.2 | 11.913971 | 1677.982474 | 159865.1 | 11.889011 | 1666.33749 | 160678.1 | 11.908979
1636.49709 | 160645.9 | 11.918976 | 1676.417424 | 159720.5 | 11.894016 | 1664.634452 | 160532.3 | 11.913984
1635.167563 | 160559.4 | 11.923981 | 1675.446998 | 159540.9 | 11.899021 | 1663.161181 | 160334.2 | 11.918989
1633.702761 | 160337 | 11.928986 | 1674.751004 | 159268.9 | 11.904026 | 1662.361828 | 160178.6 | 11.923994
1633.447634 | 160023.7 | 11.933991 | 1673.262037 | 159092.4 | 11.909031 | 1662.179131 | 159881.4 | 11.928999
1632.441193 | 159883.6 | 11.938995 | 1671.634467 | 158930.9 | 11.914035 | 1660.872909 | 159671.2 | 11.934003
1631.301676 | 159711.2 | 11.944 | 1670.657256 | 158740 | 11.91904 | 1659.687858 | 159510.2 | 11.939008
1630.471019 | 159472.1 | 11.949005 | 1670.905647 | 158377.4 | 11.924045 | 1658.794872 | 159307.8 | 11.944013
1629.830719 | 159203.1 | 11.95401 | 1669.831062 | 158243 | 11.92905 | 1658.689923 | 158948.3 | 11.949018
1628.900636 | 159097.9 | 11.959015 | 1668.684546 | 158074.4 | 11.934055 | 1657.224263 | 158907.6 | 11.954023
1627.45533 | 158944.7 | 11.964019 | 1667.787001 | 157969.6 | 11.939059 | 1655.854753 | 158709.2 | 11.959027
1626.304226 | 158801 | 11.969024 | 1667.523093 | 157641.4 | 11.944064 | 1655.069698 | 158495 | 11.964032
1625.834929 | 158468.8 | 11.974029 | 1666.509982 | 157448.1 | 11.949069 | 1654.79478 | 158169.7 | 11.969037
1624.558881 | 158322.7 | 11.979034 | 1664.987209 | 157333.1 | 11.954074 | 1653.487218 | 158067.3 | 11.974042
1623.176245 | 158116.8 | 11.984039 | 1664.373308 | 157132.5 | 11.959079 | 1651.66177 | 157984.4 | 11.979047
1622.117956 | 157924.5 | 11.989043 | 1664.074306 | 156775.2 | 11.964083 | 1650.645689 | 157774.3 | 11.984051
1621.878569 | 157628 | 11.994048 | 1663.04264 | 156658.6 | 11.969088 | 1650.087694 | 157451.5 | 11.989056
1620.667846 | 157498.2 | 11.999053 | 1661.467186 | 156498.9 | 11.974093 | 1648.779257 | 157317 | 11.994061
1619.207703 | 157322.7 | 12.004058 | 1660.389065 | 156343.5 | 11.979098 | 1647.696927 | 157170.2 | 11.999066
1618.229778 | 157126.7 | 12.009063 | 1660.192846 | 156046.5 | 11.984103 | 1646.670454 | 156949 | 12.004071
1618.312281 | 156808 | 12.014067 | 1659.151892 | 155933.6 | 11.989107 | 1646.457411 | 156601.8 | 12.009075
1617.355607 | 156696.9 | 12.019072 | 1657.5073 | 155770.7 | 11.994112 | 1645.257113 | 156514 | 12.01408
1615.892617 | 156480.3 | 12.024077 | 1655.925195 | 155578.5 | 11.999117 | 1643.936575 | 156352.4 | 12.019085
1615.447028 | 156260.3 | 12.029082 | 1655.744979 | 155253.6 | 12.004122 | 1642.666661 | 156146.5 | 12.02409
1615.243842 | 156022.5 | 12.034087 | 1654.283427 | 155059.2 | 12.009127 | 1642.766673 | 155837 | 12.029095
1614.094796 | 155898.5 | 12.039091 | 1653.114606 | 154925.7 | 12.014131 | 1641.721901 | 155706.7 | 12.034099
1612.436698 | 155730.7 | 12.044096 | 1651.862101 | 154753.3 | 12.019136 | 1640.168199 | 155515.2 | 12.039104
1611.668457 | 155500.6 | 12.049101 | 1651.920871 | 154435.8 | 12.024141 | 1639.158891 | 155327.2 | 12.044109
1611.156834 | 155213.1 | 12.054106 | 1650.958015 | 154274.9 | 12.029146 | 1638.90917 | 154987.4 | 12.049114
1610.364041 | 155036.5 | 12.059111 | 1649.295911 | 154121.8 | 12.034151 | 1637.475085 | 154845.6 | 12.054119
1609.164714 | 154937.5 | 12.064115 | 1647.89943 | 154003.3 | 12.039155 | 1636.260295 | 154722.4 | 12.059123
1608.330086 | 154707.8 | 12.06912 | 1647.971584 | 153614 | 12.04416 | 1635.362798 | 154511.5 | 12.064128
1607.55521 | 154413.6 | 12.074125 | 1646.682388 | 153446.9 | 12.049165 | 1635.074239 | 154193.3 | 12.069133
1606.118634 | 154321.4 | 12.07913 | 1645.083898 | 153311.1 | 12.05417 | 1633.779215 | 154111.5 | 12.074138
1604.672006 | 154156.4 | 12.084135 | 1644.148748 | 153127.2 | 12.059175 | 1632.539909 | 153940.7 | 12.079143
1604.192833 | 153898.5 | 12.089139 | 1643.817048 | 152854.5 | 12.064179 | 1631.751931 | 153767.7 | 12.084147
1604.043109 | 153613.5 | 12.094144 | 1642.689013 | 152685.7 | 12.069184 | 1631.063289 | 153448.4 | 12.089152
1602.846251 | 153466.2 | 12.099149 | 1641.288478 | 152505 | 12.074189 | 1630.011119 | 153308.2 | 12.094157
1601.428843 | 153283.8 | 12.104154 | 1639.982162 | 152332.2 | 12.079194 | 1628.41182 | 153087.3 | 12.099162
1600.603964 | 153070.9 | 12.109159 | 1639.93174 | 152056.2 | 12.084199 | 1627.708956 | 152900.2 | 12.104167
1600.167203 | 152808.2 | 12.114163 | 1638.230214 | 151923.9 | 12.089203 | 1627.121135 | 152610.9 | 12.109171
1598.469482 | 152665.9 | 12.119168 | 1637.071021 | 151740.2 | 12.094208 | 1625.707729 | 152458.5 | 12.114176
1597.29677 | 152505.9 | 12.124173 | 1635.654022 | 151550.5 | 12.099213 | 1624.305413 | 152333.1 | 12.119181
1596.349999 | 152310.6 | 12.129178 | 1635.443315 | 151241.1 | 12.104218 | 1623.486759 | 152123.4 | 12.124186
1596.190041 | 152031 | 12.134183 | 1634.430296 | 151100.8 | 12.109223 | 1622.933102 | 151824.9 | 12.129191
1595.011432 | 151889.7 | 12.139187 | 1633.114828 | 150923.1 | 12.114227 | 1622.109395 | 151695.6 | 12.134195
1593.325686 | 151766.6 | 12.144192 | 1632.186423 | 150706.5 | 12.119232 | 1620.491155 | 151546 | 12.1392
1592.16351 | 151552.5 | 12.149197 | 1631.900509 | 150366.6 | 12.124237 | 1619.468454 | 151364.9 | 12.144205
1591.969273 | 151259.3 | 12.154202 | 1630.51639 | 150245.8 | 12.129242 | 1619.391588 | 151030.2 | 12.14921
1590.610541 | 151107.1 | 12.159207 | 1629.495141 | 150021.1 | 12.134247 | 1617.948067 | 150863.3 | 12.154215
1588.82312 | 150978.9 | 12.164211 | 1628.017187 | 149923.4 | 12.139251 | 1616.419427 | 150733.8 | 12.159219
1587.77697 | 150669.3 | 12.169216 | 1627.805048 | 149679.7 | 12.144256 | 1614.824764 | 150551.5 | 12.164224
1587.865899 | 150394.1 | 12.174221 | 1626.552872 | 149494.7 | 12.149261 | 1614.971132 | 150236.7 | 12.169229
1586.971867 | 150209.7 | 12.179226 | 1625.194514 | 149356.3 | 12.154266 | 1613.896887 | 150097.5 | 12.174234
1585.287486 | 150149.7 | 12.184231 | 1624.193542 | 149104.7 | 12.159271 | 1612.206527 | 149924.8 | 12.179239
1584.59267 | 149909.4 | 12.189235 | 1624.081801 | 148792.8 | 12.164275 | 1611.143172 | 149760.3 | 12.184243
1584.593313 | 149607.7 | 12.19424 | 1622.841594 | 148700.6 | 12.16928 | 1611.420239 | 149446.3 | 12.189248
1583.386653 | 149477.9 | 12.199245 | 1621.335261 | 148520.1 | 12.174285 | 1609.894784 | 149300.9 | 12.194253
1581.854604 | 149307.2 | 12.20425 | 1620.075395 | 148338.1 | 12.17929 | 1607.822897 | 149147.5 | 12.199258
1581.134786 | 149121.1 | 12.209255 | 1619.626427 | 148007.6 | 12.184295 | 1607.260764 | 148908.1 | 12.204263
1580.904151 | 148822.2 | 12.214259 | 1618.300046 | 147874.6 | 12.189299 | 1606.654393 | 148630.5 | 12.209267
1579.740294 | 148695.4 | 12.219264 | 1617.037676 | 147711.8 | 12.194304 | 1605.238009 | 148450.2 | 12.214272
1578.207852 | 148512.9 | 12.224269 | 1616.242143 | 147490.5 | 12.199309 | 1604.21422 | 148273.4 | 12.219277
1577.453689 | 148294.5 | 12.229274 | 1615.965702 | 147178.3 | 12.204314 | 1603.790865 | 148041.8 | 12.224282
1577.241881 | 147971 | 12.234279 | 1614.949543 | 147079.6 | 12.209319 | 1603.138986 | 147795.394 | 12.229287
1575.735188 | 147909.6 | 12.239283 | 1613.957104 | 146960.6 | 12.214323 | 1601.859399 | 147706.2 | 12.234291
1574.283446 | 147777.5 | 12.244288 | 1612.712567 | 146722.5 | 12.219328 | 1600.237105 | 147520.1 | 12.239296
1573.894646 | 147471.2 | 12.249293 | 1612.262676 | 146425.2 | 12.224333 | 1599.386511 | 147316.1 | 12.244301
1573.461879 | 147222.9 | 12.254298 | 1611.011843 | 146303.4 | 12.229338 | 1599.330393 | 147023 | 12.249306
1572.014014 | 147008.3 | 12.259303 | 1609.534599 | 146104 | 12.234343 | 1598.315851 | 146950.1 | 12.254311
1570.855584 | 146903.8 | 12.264307 | 1608.438824 | 145906.8 | 12.239347 | 1596.945991 | 146720.2 | 12.259315
1569.856975 | 146646.1 | 12.269312 | 1608.311788 | 145666 | 12.244352 | 1595.783821 | 146531.1 | 12.26432
1569.738031 | 146355.9 | 12.274317 | 1606.862813 | 145429.8 | 12.249357 | 1595.221481 | 146208.1 | 12.269325
1568.695752 | 146281.7 | 12.279322 | 1605.748607 | 145290.2 | 12.254362 | 1594.077533 | 146081.8 | 12.27433
1566.883634 | 146142.7 | 12.284327 | 1604.41193 | 145190.2 | 12.259367 | 1592.702271 | 145903.5 | 12.279335
1566.289164 | 145910.2 | 12.289331 | 1604.399346 | 144867.1 | 12.264371 | 1591.735615 | 145704.9 | 12.284339
1566.084688 | 145557.2 | 12.294336 | 1602.954435 | 144666.1 | 12.269376 | 1592.043475 | 145412.7 | 12.289344
1565.106995 | 145412.2 | 12.299341 | 1601.973421 | 144539.9 | 12.274381 | 1590.227708 | 145203.4 | 12.294349
1563.947461 | 145295.1 | 12.304346 | 1600.326067 | 144339.3 | 12.279386 | 1589.037455 | 145095 | 12.299354
1563.011418 | 145150.9 | 12.309351 | 1600.07121 | 144012.6 | 12.284391 | 1588.195104 | 144895.8 | 12.304359
1562.592171 | 144874.9 | 12.314355 | 1599.28402 | 143865.3 | 12.289395 | 1587.536753 | 144637.8 | 12.309363
1560.933934 | 144698.3 | 12.31936 | 1597.65669 | 143644.5 | 12.2944 | 1586.012655 | 144473.8 | 12.314368
1559.579954 | 144532.3 | 12.324365 | 1596.917572 | 143478.5 | 12.299405 | 1584.784612 | 144395.8 | 12.319373
1558.906449 | 144309.8 | 12.32937 | 1596.644677 | 143185.5 | 12.30441 | 1584.021962 | 144143.6 | 12.324378
1558.371037 | 144026.6 | 12.334375 | 1595.287651 | 143051.9 | 12.309415 | 1583.176159 | 143828.5 | 12.329383
1556.795667 | 143846.2 | 12.339379 | 1593.822114 | 142954.4 | 12.314419 | 1581.920431 | 143700.1 | 12.334387
1555.506398 | 143691.1 | 12.344384 | 1592.732496 | 142795.2 | 12.319424 | 1580.301902 | 143552.1 | 12.339392
1554.322713 | 143479.8 | 12.349389 | 1592.453665 | 142432.7 | 12.324429 | 1579.611038 | 143302.7 | 12.344397
1554.100523 | 143246.1 | 12.354394 | 1590.803158 | 142242 | 12.329434 | 1578.651194 | 143039.8 | 12.349402
1552.492333 | 143110.5 | 12.359399 | 1589.685887 | 142082.9 | 12.334439 | 1577.558739 | 142910 | 12.354407
1551.403148 | 142950.5 | 12.364403 | 1588.507462 | 141936 | 12.339443 | 1576.313572 | 142742.3 | 12.359411
1550.268712 | 142733 | 12.369408 | 1588.17265 | 141618.7 | 12.344448 | 1575.281921 | 142546.2 | 12.364416
1550.080182 | 142463.6 | 12.374413 | 1587.034622 | 141434.9 | 12.349453 | 1574.528399 | 142200.3 | 12.369421
1548.967611 | 142292 | 12.379418 | 1585.885915 | 141305.5 | 12.354458 | 1573.588562 | 142045.6 | 12.374426
1547.324578 | 142112.4 | 12.384423 | 1584.940748 | 141142.2 | 12.359463 | 1572.387247 | 141940.1 | 12.379431
1546.3585 | 141823.5 | 12.389427 | 1584.266426 | 140726.3 | 12.364467 | 1571.728498 | 141687.2 | 12.384435
1545.883926 | 141659 | 12.394432 | 1583.235405 | 140626.9 | 12.369472 | 1571.191456 | 141364.5 | 12.38944
1544.727528 | 141488.5 | 12.399437 | 1581.977899 | 140549 | 12.374477 | 1569.770116 | 141263.1 | 12.394445
1543.126183 | 141337 | 12.404442 | 1580.813727 | 140333.1 | 12.379482 | 1568.081327 | 141137.4 | 12.39945
1542.788497 | 141084.6 | 12.409447 | 1580.593246 | 140020.1 | 12.384487 | 1567.706367 | 140911.9 | 12.404455
1542.325172 | 140805.9 | 12.414451 | 1578.852805 | 139884 | 12.389491 | 1566.769215 | 140599.1 | 12.409459
1541.213227 | 140637.6 | 12.419456 | 1577.247665 | 139740.7 | 12.394496 | 1565.799114 | 140470.1 | 12.414464
1539.779151 | 140517.5 | 12.424461 | 1576.052809 | 139515.4 | 12.399501 | 1564.160146 | 140362.5 | 12.419469
1538.909836 | 140263.4 | 12.429466 | 1575.968005 | 139230.3 | 12.404506 | 1563.722574 | 140084.6 | 12.424474
1538.135291 | 140009.7 | 12.434471 | 1574.635045 | 139067.8 | 12.409511 | 1562.940861 | 139853.4 | 12.429479
1537.036921 | 139872.4 | 12.439475 | 1573.509605 | 138912.7 | 12.414515 | 1561.6677 | 139663.5 | 12.434483
1535.092757 | 139734.1 | 12.44448 | 1572.172418 | 138700.8 | 12.41952 | 1560.108119 | 139545.4 | 12.439488
1535.217017 | 139437.1 | 12.449485 | 1572.007403 | 138425.5 | 12.424525 | 1559.340222 | 139304.8 | 12.444493
1534.949699 | 139150 | 12.45449 | 1570.940515 | 138292.3 | 12.42953 | 1559.052721 | 138989.6 | 12.449498
1533.529606 | 139026.6 | 12.459495 | 1569.834538 | 138126.4 | 12.434535 | 1557.405562 | 138881.8 | 12.454503
1531.876029 | 138882.7 | 12.464499 | 1568.692149 | 137895.8 | 12.439539 | 1556.186989 | 138687 | 12.459507
1531.190753 | 138676.9 | 12.469504 | 1568.685922 | 137582.8 | 12.444544 | 1555.272465 | 138477.8 | 12.464512
1530.633377 | 138434.6 | 12.474509 | 1567.331918 | 137442.5 | 12.449549 | 1555.412373 | 138214.2 | 12.469517
1529.031826 | 138361.7 | 12.479514 | 1566.059348 | 137292.3 | 12.454554 | 1553.619702 | 138110.8 | 12.474522
1527.728949 | 138136.5 | 12.484519 | 1564.624106 | 137062.7 | 12.459559 | 1552.031165 | 137925.8 | 12.479527
1527.259261 | 137860.7 | 12.489523 | 1564.552602 | 136773.4 | 12.464563 | 1551.231643 | 137709.1 | 12.484531
1526.646922 | 137588.4 | 12.494528 | 1563.104832 | 136628.8 | 12.469568 | 1550.565299 | 137419.3 | 12.489536
1525.482487 | 137419.7 | 12.499533 | 1561.321671 | 136536.3 | 12.474573 | 1549.266593 | 137299.5 | 12.494541
1524.185057 | 137262.9 | 12.504538 | 1560.40334 | 136326.5 | 12.479578 | 1547.916846 | 137073.6 | 12.499546
1523.264799 | 137064.5 | 12.509543 | 1560.21137 | 136056.4 | 12.484583 | 1547.333722 | 136878 | 12.504551
1522.78707 | 136836.4 | 12.514547 | 1558.767174 | 135893 | 12.489587 | 1546.780022 | 136591 | 12.509555
1521.484341 | 136766.7 | 12.519552 | 1557.09772 | 135715.5 | 12.494592 | 1545.567045 | 136508.5 | 12.51456
1519.847585 | 136583.2 | 12.524557 | 1556.180509 | 135512.2 | 12.499597 | 1543.868518 | 136366.9 | 12.519565
1519.497835 | 136295.3 | 12.529562 | 1555.908748 | 135200.7 | 12.504602 | 1543.396219 | 136084.8 | 12.52457
1519.06572 | 136027.5 | 12.534567 | 1554.235774 | 135092.5 | 12.509607 | 1542.459543 | 135853.6 | 12.529575
1517.822165 | 135797.6 | 12.539571 | 1552.723824 | 134883.7 | 12.514611 | 1541.284348 | 135673.7 | 12.534579
1516.034918 | 135667.2 | 12.544576 | 1551.696809 | 134714.8 | 12.519616 | 1540.245627 | 135526.3 | 12.539584
1515.405874 | 135460 | 12.549581 | 1551.687171 | 134378.3 | 12.524621 | 1539.598255 | 135209.8 | 12.544589
1514.730457 | 135275 | 12.554586 | 1550.059393 | 134317.4 | 12.529626 | 1538.695916 | 134946 | 12.549594
1512.978685 | 135086.9 | 12.559591 | 1549.085266 | 134117 | 12.534631 | 1537.775569 | 134854.5 | 12.554599
1511.539201 | 134867.7 | 12.564595 | 1547.871096 | 133943 | 12.539635 | 1536.241045 | 134697.5 | 12.559603
1511.133806 | 134647.8 | 12.5696 | 1547.978445 | 133608.1 | 12.54464 | 1535.065172 | 134474.8 | 12.564608
1510.833436 | 134349.3 | 12.574605 | 1546.577487 | 133464.2 | 12.549645 | 1534.55 | 134206.8 | 12.569613
1509.77193 | 134240.6 | 12.57961 | 1544.978289 | 133288.3 | 12.55465 | 1533.458655 | 134099 | 12.574618
1508.409903 | 134110.9 | 12.584615 | 1543.541597 | 133135.3 | 12.559655 | 1531.960952 | 133926.1 | 12.579623
1507.902081 | 133862 | 12.589619 | 1543.73631 | 132767.6 | 12.564659 | 1531.242754 | 133702 | 12.584627
1507.049789 | 133622.9 | 12.594624 | 1542.43665 | 132606.5 | 12.569664 | 1530.252951 | 133437.8 | 12.589632
1505.806162 | 133483.7 | 12.599629 | 1540.695295 | 132483.6 | 12.574669 | 1528.919126 | 133323.2 | 12.594637
1504.072161 | 133313.2 | 12.604634 | 1539.942602 | 132314.8 | 12.579674 | 1527.273999 | 133166.5 | 12.599642
1503.630974 | 133044.5 | 12.609639 | 1539.777059 | 131992.2466 | 12.584679 | 1526.574772 | 132911.4 | 12.604647
1503.655799 | 132774.3 | 12.614643 | 1538.248868 | 131892.2 | 12.589683 | 1525.700016 | 132622.7 | 12.609651
1501.69367 | 132706.4 | 12.619648 | 1536.58434 | 131742.4 | 12.594688 | 1524.153131 | 132477.1 | 12.614656
1500.392277 | 132531.8 | 12.624653 | 1535.90759 | 131573.3 | 12.599693 | 1523.096625 | 132333.9 | 12.619661
1499.779176 | 132267.5 | 12.629658 | 1535.75817 | 131142.7 | 12.604698 | 1522.390674 | 132056.9 | 12.624666
1498.89512 | 132077.7 | 12.634663 | 1534.353408 | 131045.6 | 12.609703 | 1521.997298 | 131777.9 | 12.629671
1497.130476 | 131963 | 12.639667 | 1533.086127 | 130945.9 | 12.614707 | 1520.641295 | 131653.9 | 12.634675
1495.639865 | 131734.9 | 12.644672 | 1531.595592 | 130719.2 | 12.619712 | 1519.00662 | 131523.3 | 12.63968
1495.150018 | 131492.6 | 12.649677 | 1531.09156 | 130323.9 | 12.624717 | 1518.24561 | 131258.6 | 12.644685
1494.620764 | 131167.9 | 12.654682 | 1529.904301 | 130256.8 | 12.629722 | 1517.810807 | 131022.6 | 12.64969
1493.35612 | 131076.3 | 12.659687 | 1528.113166 | 130109.9 | 12.634727 | 1516.295451 | 130906.2 | 12.654695
1491.998651 | 130905.4 | 12.664691 | 1527.632709 | 129881.7 | 12.639731 | 1514.594178 | 130751.3 | 12.659699
1491.329528 | 130650.9 | 12.669696 | 1527.054676 | 129538 | 12.644736 | 1514.113869 | 130435.2 | 12.664704
1490.81473 | 130389.3 | 12.674701 | 1526.268522 | 129402.7 | 12.649741 | 1513.614833 | 130168.6 | 12.669709
1489.523393 | 130245.7 | 12.679706 | 1524.66116 | 129317.3 | 12.654746 | 1512.434112 | 130072.5 | 12.674714
1488.284721 | 130102.5 | 12.684711 | 1523.52941 | 129100.7 | 12.659751 | 1510.995846 | 129987.5 | 12.679719
1487.81353 | 129810.9 | 12.689715 | 1522.930392 | 128806.4 | 12.664755 | 1510.234899 | 129674.6 | 12.684723
1487.418012 | 129592.8 | 12.69472 | 1521.462766 | 128695.5 | 12.66976 | 1510.079696 | 129441.5 | 12.689728
1485.944915 | 129458.2 | 12.699725 | 1520.048457 | 128504.1 | 12.674765 | 1508.414296 | 129304 | 12.694733
1484.515092 | 129309 | 12.70473 | 1518.881144 | 128347.6 | 12.67977 | 1506.449225 | 129125.1 | 12.699738
1484.258747 | 129034.6 | 12.709735 | 1518.879336 | 128016.5 | 12.684775 | 1506.299522 | 128827.9 | 12.704743
1483.482771 | 128817.9 | 12.714739 | 1517.738706 | 127851.3 | 12.689779 | 1505.686738 | 128571.1 | 12.709747
1481.725411 | 128705.7 | 12.719744 | 1516.269248 | 127680.6 | 12.694784 | 1504.317721 | 128453.5 | 12.714752
1480.364971 | 128506.6 | 12.724749 | 1515.463808 | 127457.2 | 12.699789 | 1502.98874 | 128286.9 | 12.719757
1480.043612 | 128287.1 | 12.729754 | 1515.45527 | 127207.2 | 12.704794 | 1502.189594 | 128068.1 | 12.724762
1479.54163 | 128005.3 | 12.734759 | 1513.951191 | 127042.5 | 12.709799 | 1501.04479 | 127804.4 | 12.729767
1478.117485 | 127831.6 | 12.739763 | 1512.144263 | 126904.8 | 12.714803 | 1499.716939 | 127686.3 | 12.734771
1477.037401 | 127705.5 | 12.744768 | 1511.1602 | 126699.3 | 12.719808 | 1498.537443 | 127506.4 | 12.739776
1476.347703 | 127464.1 | 12.749773 | 1510.982999 | 126420.5 | 12.724813 | 1497.749446 | 127249.4 | 12.744781
1475.646807 | 127200.2 | 12.754778 | 1509.58432 | 126260.8 | 12.729818 | 1496.927845 | 127036.3 | 12.749786
1473.980733 | 127147.1 | 12.759783 | 1508.249741 | 126113.2 | 12.734823 | 1495.854892 | 126884.5 | 12.754791
1472.606724 | 126921.6 | 12.764787 | 1507.515667 | 125868.1 | 12.739827 | 1494.078172 | 126746.6 | 12.759795
1472.387047 | 126583.2 | 12.769792 | 1507.124837 | 125601.1 | 12.744832 | 1493.333332 | 126487.7 | 12.7648
1471.701726 | 126363.6 | 12.774797 | 1505.350036 | 125497.9 | 12.749837 | 1492.596693 | 126243.8 | 12.769805
1470.318648 | 126223.3 | 12.779802 | 1503.438443 | 125350 | 12.754842 | 1491.295787 | 126099.9 | 12.77481
1468.686414 | 126065 | 12.784807 | 1502.481901 | 125172.3 | 12.759847 | 1490.139326 | 125884.1 | 12.779815
1468.281871 | 125848.2 | 12.789811 | 1502.055016 | 124871.7 | 12.764851 | 1489.071502 | 125698.3 | 12.784819
1467.825142 | 125573.4 | 12.794816 | 1500.521917 | 124680.3 | 12.769856 | 1488.683836 | 125365.4 | 12.789824
1466.068327 | 125504.8 | 12.799821 | 1499.156324 | 124486.2 | 12.774861 | 1487.474104 | 125263.8 | 12.794829
1464.704463 | 125282.8 | 12.804826 | 1498.159247 | 124244.9 | 12.779866 | 1485.614139 | 125099.4 | 12.799834
1464.238803 | 124983.8 | 12.809831 | 1498.01992 | 123923 | 12.784871 | 1485.434643 | 124890.1 | 12.804839
1463.574905 | 124804.6 | 12.814835 | 1496.560184 | 123809.4 | 12.789875 | 1484.780643 | 124625.8 | 12.809843
1462.330379 | 124714.3 | 12.81984 | 1495.424178 | 123687 | 12.79488 | 1482.904799 | 124506.1 | 12.814848
1461.025843 | 124550.3 | 12.824845 | 1494.562036 | 123436.9 | 12.799885 | 1481.794624 | 124306.2 | 12.819853
1459.97075 | 124294.8 | 12.82985 | 1494.000793 | 123180 | 12.80489 | 1481.175342 | 124046.4 | 12.824858
1458.812687 | 124038.6 | 12.834855 | 1493.018538 | 123039 | 12.809895 | 1480.223523 | 123773.5 | 12.829863
1457.251615 | 123962 | 12.839859 | 1491.491466 | 122854.1 | 12.814899 | 1478.738759 | 123690.8 | 12.834867
1455.528184 | 123770.3 | 12.844864 | 1490.50274 | 122665.6 | 12.819904 | 1477.117818 | 123564.7 | 12.839872
1455.037052 | 123461.3 | 12.849869 | 1489.761932 | 122426.3 | 12.824909 | 1476.762143 | 123285.2 | 12.844877
1454.525521 | 123181.7 | 12.854874 | 1488.538423 | 122234.2 | 12.829914 | 1475.76393 | 123009.5 | 12.849882
1453.36727 | 123001.7 | 12.859879 | 1487.019577 | 122129.6 | 12.834919 | 1474.412712 | 122876.1 | 12.854887
1451.913944 | 122883.8 | 12.864883 | 1486.07961 | 121887.5 | 12.839923 | 1472.899277 | 122694.5 | 12.859891
1451.379513 | 122633.8 | 12.869888 | 1485.601059 | 121618.5 | 12.844928 | 1472.322628 | 122429.6 | 12.864896
1450.944128 | 122435.4 | 12.874893 | 1484.120442 | 121443 | 12.849933 | 1472.007664 | 122182 | 12.869901
1449.3598 | 122235.9 | 12.879898 | 1483.090534 | 121301.4 | 12.854938 | 1470.725493 | 122028.9 | 12.874906
1448.081178 | 122087.8 | 12.884903 | 1481.977548 | 121044.5 | 12.859943 | 1469.378934 | 121862.3 | 12.879911
1448.122413 | 121763.8 | 12.889907 | 1481.451268 | 120835.9 | 12.864947 | 1468.56981 | 121613.2 | 12.884915
1447.225149 | 121553.9 | 12.894912 | 1480.158007 | 120671.3 | 12.869952 | 1467.96362 | 121389.5 | 12.88992
1445.628844 | 121388 | 12.899917 | 1478.322048 | 120530.8 | 12.874957 | 1466.531439 | 121286.6 | 12.894925
1444.103165 | 121289.8 | 12.904922 | 1477.308683 | 120274.2 | 12.879962 | 1465.153089 | 121133.7 | 12.89993
1443.577236 | 121077.5 | 12.909927 | 1477.147328 | 120016.2 | 12.884967 | 1465.023003 | 120846.5 | 12.904935
1442.904479 | 120842.7 | 12.914931 | 1475.964617 | 119858.1 | 12.889971 | 1464.066767 | 120600.5 | 12.909939
1441.68771 | 120695.8 | 12.919936 | 1474.313765 | 119703.1 | 12.894976 | 1462.5972 | 120472.7 | 12.914944
1440.224651 | 120526 | 12.924941 | 1473.583 | 119473.7 | 12.899981 | 1461.833805 | 120286.6 | 12.919949
1440.036115 | 120211.1 | 12.929946 | 1473.036616 | 119165.8 | 12.904986 | 1460.036743 | 120063.5 | 12.924954
1439.059805 | 119954.7 | 12.934951 | 1471.159811 | 119040.2 | 12.909991 | 1459.436492 | 119867.3 | 12.929959
1437.905643 | 119862.3 | 12.939955 | 1469.839653 | 118958.6 | 12.914995 | 1458.138127 | 119713.4 | 12.934963
1436.688435 | 119672.3 | 12.94496 | 1468.987316 | 118712.8 | 12.92 | 1456.36309 | 119523.3 | 12.939968
1435.666639 | 119472.4 | 12.949965 | 1468.400308 | 118410.9 | 12.925005 | 1455.735203 | 119228.5 | 12.944973
1434.854302 | 119248.6 | 12.95497 | 1467.119815 | 118306.3 | 12.93001 | 1454.889151 | 119019 | 12.949978
1433.376091 | 119092.9 | 12.959975 | 1465.473519 | 118101.5 | 12.935015 | 1453.368803 | 118837.4 | 12.954983
1432.054233 | 118926.3 | 12.964979 | 1464.566823 | 117845.7 | 12.940019 | 1451.85484 | 118697.1 | 12.959987
1431.701248 | 118581.9 | 12.969984 | 1464.110426 | 117599.2 | 12.945024 | 1451.701117 | 118424 | 12.964992
1430.736287 | 118394 | 12.974989 | 1462.724565 | 117447.7 | 12.950029 | 1450.848109 | 118178.4 | 12.969997
1429.20483 | 118253.8 | 12.979994 | 1461.381869 | 117309.1 | 12.955034 | 1449.462968 | 118065.1 | 12.975002
1427.840718 | 118106.6 | 12.984999 | 1460.545498 | 117071.2 | 12.960039 | 1447.423524 | 117944.8 | 12.980007
1427.424646 | 117857.8 | 12.990003 | 1460.195873 | 116749.4 | 12.965043 | 1447.059552 | 117629.7 | 12.985011
1426.613384 | 117615.5 | 12.995008 | 1458.701716 | 116596.2 | 12.970048 | 1446.44359 | 117423.4 | 12.990016
1425.238999 | 117490.5 | 13.000013 | 1457.792873 | 116453.5 | 12.975053 | 1445.022172 | 117279.1 | 12.995021
1423.734739 | 117313.4 | 13.005018 | 1457.062863 | 116218.9 | 12.980058 | 1443.342848 | 117073.3 | 13.000026
1423.603718 | 116973.6 | 13.010023 | 1456.715775 | 115924.2 | 12.985063 | 1443.004666 | 116824.5 | 13.005031
1422.978332 | 116782.2 | 13.015027 | 1454.949313 | 115835.3 | 12.990067 | 1442.416678 | 116615.5 | 13.010035
1421.119258 | 116658.6 | 13.020032 | 1453.564575 | 115747.2 | 12.995072 | 1440.786309 | 116452.3 | 13.01504
1419.813658 | 116484.9 | 13.025037 | 1452.463752 | 115520 | 13.000077 | 1439.261538 | 116329.2 | 13.020045
1419.367176 | 116253.6 | 13.030042 | 1451.792508 | 115220.6 | 13.005082 | 1438.577378 | 116059.5 | 13.02505
1418.794026 | 116031.8 | 13.035047 | 1450.279726 | 115135.8 | 13.010087 | 1438.063406 | 115759 | 13.030055
1417.447933 | 115897.5 | 13.040051 | 1448.66157 | 114888.6 | 13.015091 | 1436.568128 | 115657.9 | 13.035059
1416.065731 | 115652 | 13.045056 | 1448.239531 | 114670.4 | 13.020096 | 1435.269887 | 115535.8 | 13.040064
1415.734952 | 115422.2 | 13.050061 | 1447.768219 | 114418.6 | 13.025101 | 1434.389791 | 115243.3 | 13.045069
1415.26109 | 115196.9 | 13.055066 | 1445.951093 | 114263 | 13.030106 | 1433.93926 | 115018.8 | 13.050074
1413.534936 | 115049 | 13.060071 | 1444.095318 | 114122.5 | 13.035111 | 1432.629353 | 114852 | 13.055079
1411.841736 | 114923.3 | 13.065075 | 1443.553396 | 113887 | 13.040115 | 1430.984951 | 114715.8 | 13.060083
1411.744462 | 114596 | 13.07008 | 1442.815577 | 113605.3 | 13.04512 | 1430.455464 | 114383.6 | 13.065088
1411.018671 | 114399.7 | 13.075085 | 1441.601161 | 113398.4 | 13.050125 | 1429.729282 | 114160.2 | 13.070093
1409.466375 | 114273.3 | 13.08009 | 1440.514786 | 113274.4 | 13.05513 | 1428.038291 | 114078.2 | 13.075098
1408.191164 | 114090.9 | 13.085095 | 1440.312229 | 113012.9 | 13.060135 | 1427.198317 | 113963.5 | 13.080103
1407.953063 | 113751.5 | 13.090099 | 1439.383494 | 112720.5 | 13.065139 | 1426.341914 | 113703.2 | 13.085107
1407.175264 | 113560.2 | 13.095104 | 1437.932968 | 112638.6 | 13.070144 | 1424.99517 | 113414.2 | 13.090112
1405.338792 | 113498.3 | 13.100109 | 1436.248587 | 112530.6 | 13.075149 | 1423.325993 | 113268.9 | 13.095117
1403.877803 | 113376.3 | 13.105114 | 1435.852145 | 112295.1 | 13.080154 | 1422.08707 | 113114.8 | 13.100122
1403.29161 | 113059.9 | 13.110119 | 1434.749605 | 112027.2 | 13.085159 | 1421.875038 | 112792.6 | 13.105127
1402.250567 | 112780.9 | 13.115123 | 1433.380697 | 111880.4 | 13.090163 | 1421.2913 | 112557.5035 | 13.110131
1401.037085 | 112635.5 | 13.120128 | 1431.449245 | 111736.1 | 13.095168 | 1419.64903 | 112436.7 | 13.115136
1399.405899 | 112500.5 | 13.125133 | 1430.917313 | 111428.6 | 13.100173 | 1418.342798 | 112291.2 | 13.120141
1398.971057 | 112234.4 | 13.130138 | 1430.686548 | 111174.5 | 13.105178 | 1417.823955 | 112049.8 | 13.125146
1398.25508 | 112002.2 | 13.135143 | 1429.123799 | 111087.3 | 13.110183 | 1416.786958 | 111815.7 | 13.130151
1396.671698 | 111829.9 | 13.140147 | 1427.591193 | 110949.6 | 13.115187 | 1415.998458 | 111678.3 | 13.135155
1395.04924 | 111723.7 | 13.145152 | 1426.542105 | 110647.2 | 13.120192 | 1414.111453 | 111513.2 | 13.14016
1394.53417 | 111434.2 | 13.150157 | 1425.596909 | 110409 | 13.125197 | 1413.890151 | 111209.3 | 13.145165
1394.029149 | 111234.2 | 13.155162 | 1424.613493 | 110225.1 | 13.130202 | 1412.999714 | 110981.5 | 13.15017
1392.513792 | 111033.3 | 13.160167 | 1423.305499 | 110110.7 | 13.135207 | 1411.77748 | 110840.4 | 13.155175
1390.957642 | 110847.1 | 13.165171 | 1422.654289 | 109831.2 | 13.140211 | 1409.723039 | 110691 | 13.160179
1390.886415 | 110608.6 | 13.170176 | 1421.749798 | 109540.8 | 13.145216 | 1409.235915 | 110461.4 | 13.165184
1389.917412 | 110399.2 | 13.175181 | 1420.112761 | 109424.1 | 13.150221 | 1408.095339 | 110225.9 | 13.170189
1388.14105 | 110281.1 | 13.180186 | 1418.911718 | 109299.3 | 13.155226 | 1406.941852 | 110126.4 | 13.175194
1386.860409 | 110123.3 | 13.185191 | 1417.749165 | 109059 | 13.160231 | 1405.053641 | 109909.1 | 13.180199
1386.668764 | 109793.1 | 13.190195 | 1417.505554 | 108789.6 | 13.165235 | 1404.811633 | 109670.9 | 13.185203
1386.040488 | 109544.2 | 13.1952 | 1416.288104 | 108666.2 | 13.17024 | 1404.148464 | 109377.5 | 13.190208
1384.583506 | 109457.6 | 13.200205 | 1414.734002 | 108442.5 | 13.175245 | 1402.526783 | 109271.6 | 13.195213
1383.213753 | 109281.5 | 13.20521 | 1413.795856 | 108257.3 | 13.18025 | 1400.899557 | 109099.9 | 13.200218
1382.951246 | 109006.1 | 13.210215 | 1413.523437 | 107975.3 | 13.185255 | 1400.375721 | 108827.5 | 13.205223
1381.742457 | 108783.6 | 13.215219 | 1411.710397 | 107880.9 | 13.190259 | 1399.623397 | 108599.9 | 13.210227
1380.910266 | 108629 | 13.220224 | 1409.890283 | 107744.2 | 13.195264 | 1397.907002 | 108449.8 | 13.215232
1379.53629 | 108498.1 | 13.225229 | 1409.222284 | 107454.4 | 13.200269 | 1396.669665 | 108320.7 | 13.220237
1378.903114 | 108226.4 | 13.230234 | 1408.498277 | 107191.1 | 13.205274 | 1396.449107 | 108001 | 13.225242
1377.936827 | 108035.5 | 13.235239 | 1407.338678 | 107050.8 | 13.210279 | 1395.498254 | 107769.9 | 13.230247
1376.567012 | 107878.6 | 13.240243 | 1405.972401 | 106847.6 | 13.215283 | 1394.11946 | 107611.2 | 13.235251
1374.962563 | 107760.5 | 13.245248 | 1405.116222 | 106624.3 | 13.220288 | 1392.665929 | 107469.7 | 13.240256
1374.854136 | 107394 | 13.250253 | 1404.350147 | 106365.2 | 13.225293 | 1391.921151 | 107258.4 | 13.245261
1373.762309 | 107217 | 13.255258 | 1402.928623 | 106223 | 13.230298 | 1391.332488 | 107005 | 13.250266
1372.334766 | 107100.3 | 13.260263 | 1401.437794 | 106094.8 | 13.235303 | 1389.838029 | 106876.5 | 13.255271
1370.693854 | 106894.9 | 13.265267 | 1400.995589 | 105878.7 | 13.240307 | 1387.709542 | 106689.4 | 13.260275
1370.308283 | 106637.4 | 13.270272 | 1400.214723 | 105582.6 | 13.245312 | 1387.366697 | 106365.2 | 13.26528
1369.409796 | 106361.7 | 13.275277 | 1398.980844 | 105490.5 | 13.250317 | 1386.618503 | 106218.7 | 13.270285
1367.961366 | 106262.7 | 13.280282 | 1397.364328 | 105323.8 | 13.255322 | 1385.659407 | 106033.7 | 13.27529
1366.46448 | 106086.8 | 13.285287 | 1397.16038 | 105037.7 | 13.260327 | 1383.863409 | 105870 | 13.280295
1366.354398 | 105798.9 | 13.290291 | 1396.20878 | 104767.2 | 13.265331 | 1383.411881 | 105593.2 | 13.285299
1365.087667 | 105587.9 | 13.295296 | 1394.587377 | 104655.3 | 13.270336 | 1382.960075 | 105419.6 | 13.290304
1363.80686 | 105431 | 13.300301 | 1393.043667 | 104470.7 | 13.275341 | 1381.707122 | 105251.1 | 13.295309
1362.348728 | 105307.1 | 13.305306 | 1392.432912 | 104280.6 | 13.280346 | 1379.693491 | 105142.6 | 13.300314
1362.470536 | 104995.6 | 13.310311 | 1391.622357 | 104007.1 | 13.285351 | 1379.261983 | 104820.3 | 13.305319
1361.580698 | 104822.4 | 13.315315 | 1389.918652 | 103835.6 | 13.290355 | 1378.288068 | 104585.8 | 13.310323
1359.938794 | 104640.1 | 13.32032 | 1388.717387 | 103663.6 | 13.29536 | 1376.84233 | 104458.5 | 13.315328
1358.279894 | 104487.6 | 13.325325 | 1388.066646 | 103438.3 | 13.300365 | 1375.346122 | 104285.1 | 13.320333
1357.89499 | 104216.4 | 13.33033 | 1387.523953 | 103167 | 13.30537 | 1374.883166 | 104032.5 | 13.325338
1356.676231 | 104003.6 | 13.335335 | 1386.100952 | 103029.9 | 13.310375 | 1374.019393 | 103783.9 | 13.330343
1355.320696 | 103878.9 | 13.340339 | 1384.587282 | 102921.1 | 13.315379 | 1372.660789 | 103651.2519 | 13.335347
1354.037222 | 103670.2 | 13.345344 | 1383.805783 | 102670.5 | 13.320384 | 1370.908167 | 103525.4 | 13.340352
1353.964416 | 103398.9 | 13.350349 | 1383.420214 | 102424.8 | 13.325389 | 1370.352917 | 103209.7 | 13.345357
1353.177942 | 103179.5 | 13.355354 | 1381.717536 | 102256 | 13.330394 | 1369.283605 | 103064.5 | 13.350362
1351.753923 | 103055 | 13.360359 | 1380.32575 | 102085.4 | 13.335399 | 1368.049443 | 102861.3 | 13.355367
1350.462467 | 102925.3 | 13.365363 | 1379.542671 | 101804 | 13.340403 | 1366.433975 | 102705.7 | 13.360371
1350.008914 | 102581.3 | 13.370368 | 1378.695873 | 101581.5 | 13.345408 | 1366.279412 | 102392.5 | 13.365376
1348.796141 | 102404.3 | 13.375373 | 1377.351001 | 101467.6 | 13.350413 | 1365.599585 | 102126.7 | 13.370381
1347.366533 | 102279.2 | 13.380378 | 1376.279403 | 101310.6 | 13.355418 | 1363.752458 | 102069.8 | 13.375386
1345.686146 | 102007.2 | 13.385383 | 1375.421405 | 101036.3 | 13.360423 | 1362.351871 | 101931 | 13.380391
1345.464728 | 101769.3 | 13.390387 | 1374.443119 | 100772.9 | 13.365427 | 1361.863025 | 101627.3 | 13.385395
1344.397878 | 101580.7 | 13.395392 | 1373.080056 | 100680.4 | 13.370432 | 1360.829939 | 101404.3 | 13.3904
1343.234607 | 101424.3 | 13.400397 | 1371.328317 | 100456.9 | 13.375437 | 1359.628434 | 101265.8 | 13.395405
1342.151349 | 101314.8 | 13.405402 | 1371.139724 | 100186.2 | 13.380442 | 1357.985411 | 101055.8 | 13.40041
1341.535095 | 100949 | 13.410407 | 1370.846469 | 99940.9 | 13.385447 | 1357.304242 | 100756.9 | 13.405415
1340.451905 | 100763.8 | 13.415411 | 1368.89988 | 99783.14 | 13.390451 | 1356.729972 | 100581.6 | 13.410419
1339.003077 | 100630.6 | 13.420416 | 1367.339378 | 99681.1 | 13.395456 | 1355.392216 | 100461.1 | 13.415424
1337.278455 | 100524.3 | 13.425421 | 1366.687243 | 99429.22 | 13.400461 | 1353.639505 | 100298.2 | 13.420429
1337.222328 | 100215.6 | 13.430426 | 1365.921733 | 99205.49 | 13.405466 | 1353.165104 | 100036.5 | 13.425434
1336.081224 | 100016.4 | 13.435431 | 1364.708718 | 99073.39 | 13.410471 | 1352.225863 | 99827.89 | 13.430439
1334.612415 | 99861.60052 | 13.440435 | 1362.846375 | 98884.03 | 13.415475 | 1350.432211 | 99661.12 | 13.435443
1333.354181 | 99653.3 | 13.44544 | 1362.254523 | 98629.68 | 13.42048 | 1348.984402 | 99529.7 | 13.440448
1333.216783 | 99406.97 | 13.450445 | 1361.475563 | 98362.35 | 13.425485 | 1348.895901 | 99159.86 | 13.445453
1331.520853 | 99202.47467 | 13.45545 | 1360.035736 | 98265.78 | 13.43049 | 1347.447844 | 98991.16 | 13.450458
1329.681007 | 99094.41012 | 13.460455 | 1358.466989 | 98102.82 | 13.435495 | 1346.405663 | 98895.49 | 13.455463
1328.720678 | 98900.29 | 13.465459 | 1357.816589 | 97892.11 | 13.440499 | 1345.379549 | 98713.01 | 13.460467
1328.203508 | 98583.77 | 13.470464 | 1357.043952 | 97641.08 | 13.445504 | 1344.970484 | 98408.48 | 13.465472
1327.336259 | 98386.37 | 13.475469 | 1355.412172 | 97483.44 | 13.450509 | 1343.922473 | 98243.32 | 13.470477
1325.743913 | 98227.49 | 13.480474 | 1353.721238 | 97292.80363 | 13.455514 | 1342.315704 | 98039.62 | 13.475482
1323.897713 | 98099.26 | 13.485479 | 1353.193597 | 97018.68 | 13.460519 | 1340.813414 | 97930.23 | 13.480487
1324.219034 | 97728.49 | 13.490483 | 1352.472677 | 96790.67 | 13.465523 | 1340.269534 | 97601.3 | 13.485491
1323.082597 | 97605.35 | 13.495488 | 1350.959491 | 96625.25 | 13.470528 | 1338.718597 | 97423.86 | 13.490496
1321.823993 | 97473.47 | 13.500493 | 1349.696545 | 96505.2 | 13.475533 | 1337.394322 | 97284.47 | 13.495501
1320.43057 | 97315.15 | 13.505498 | 1348.76225 | 96291.32 | 13.480538 | 1335.770581 | 97100.13 | 13.500506
1319.910351 | 96999.87 | 13.510503 | 1347.578821 | 95996.62 | 13.485543 | 1335.410009 | 96771.76 | 13.505511
1318.7828 | 96802.55 | 13.515507 | 1346.450229 | 95851.67 | 13.490547 | 1334.176447 | 96614.41 | 13.510515
1317.373544 | 96613.26 | 13.520512 | 1345.209264 | 95666 | 13.495552 | 1333.079625 | 96444.59 | 13.51552
1316.081421 | 96496.07 | 13.525517 | 1344.599394 | 95369.9 | 13.500557 | 1331.987871 | 96282.71563 | 13.520525
1316.005623 | 96171.48914 | 13.530522 | 1343.856481 | 95130.09 | 13.505562 | 1330.859401 | 96006.74 | 13.52553
1314.892524 | 96039.16947 | 13.535527 | 1342.596983 | 95016.76 | 13.510567 | 1330.114335 | 95813.58926 | 13.530535
1313.202159 | 95840.19 | 13.540531 | 1340.789369 | 94864.68456 | 13.515571 | 1328.641232 | 95645.11 | 13.535539
1312.307393 | 95668.07 | 13.545536 | 1340.345432 | 94614.39 | 13.520576 | 1327.145801 | 95446.47 | 13.540544
1311.91551 | 95325.66 | 13.550541 | 1339.858167 | 94420.96 | 13.525581 | 1326.705845 | 95183.54 | 13.545549
1310.725597 | 95174.62 | 13.555546 | 1338.43128 | 94277.13 | 13.530586 | 1325.836233 | 95011.01 | 13.550554
1309.037744 | 95042.68 | 13.560551 | 1336.966345 | 94063.41 | 13.535591 | 1324.344198 | 94819.1 | 13.555559
1307.933498 | 94846.78 | 13.565555 | 1336.671521 | 93768.66 | 13.540595 | 1323.467009 | 94722.78 | 13.560563
1307.776928 | 94562.78 | 13.57056 | 1335.646105 | 93527.51 | 13.5456 | 1322.431349 | 94393.81 | 13.565568
1306.694935 | 94390.93 | 13.575565 | 1334.296768 | 93393.03 | 13.550605 | 1321.325916 | 94167.97 | 13.570573
1304.798907 | 94289.62 | 13.58057 | 1332.932155 | 93255.9 | 13.55561 | 1319.676806 | 94093.47819 | 13.575578
1303.261777 | 94139.7 | 13.585575 | 1332.208567 | 92961.48314 | 13.560615 | 1318.565465 | 93892.69951 | 13.580583
1303.078048 | 93823.53 | 13.590579 | 1331.05013 | 92774.58 | 13.565619 | 1318.382003 | 93609.33 | 13.585587
1302.074897 | 93585.23 | 13.595584 | 1329.934841 | 92659.18 | 13.570624 | 1317.204523 | 93427.72 | 13.590592
1300.657575 | 93423.05 | 13.600589 | 1328.482449 | 92497.22 | 13.575629 | 1315.171228 | 93265.73 | 13.595597
1299.263756 | 93280.64 | 13.605594 | 1327.82321 | 92256.17 | 13.580634 | 1313.655896 | 93056.11 | 13.600602
1298.895683 | 92944.95766 | 13.610599 | 1327.314152 | 91985.54 | 13.585639 | 1313.656226 | 92791.23 | 13.605607
1297.628046 | 92785.39 | 13.615603 | 1325.995934 | 91817.84 | 13.590643 | 1312.403312 | 92580.11 | 13.610611
1296.45185 | 92633.74 | 13.620608 | 1324.166797 | 91716.51 | 13.595648 | 1310.732212 | 92538.02 | 13.615616
1295.260762 | 92501.86 | 13.625613 | 1323.51372 | 91447.96 | 13.600653 | 1309.000553 | 92360.66 | 13.620621
1295.11165 | 92152.47 | 13.630618 | 1322.514612 | 91234.52 | 13.605658 | 1308.699219 | 92008.67 | 13.625626
1293.896777 | 91988.82 | 13.635623 | 1320.6503 | 91066.79 | 13.610663 | 1307.560262 | 91820.75 | 13.630631
1292.680982 | 91812.12 | 13.640627 | 1319.267326 | 90905.42 | 13.615667 | 1306.087691 | 91649.83199 | 13.635635
1291.587705 | 91622.56 | 13.645632 | 1319.137071 | 90619 | 13.620672 | 1304.86229 | 91449.51 | 13.64064
1291.135821 | 91366.38 | 13.650637 | 1317.754574 | 90379.19 | 13.625677 | 1304.869737 | 91172.2 | 13.645645
1289.798677 | 91204.8 | 13.655642 | 1316.396164 | 90254.7 | 13.630682 | 1303.523187 | 90965.6 | 13.65065
1287.7393 | 91114.95 | 13.660647 | 1314.624147 | 90141.95 | 13.635687 | 1301.978297 | 90814.26743 | 13.655655
1286.67781 | 90907.65 | 13.665651 | 1314.104583 | 89835.27 | 13.640691 | 1300.795014 | 90718.66 | 13.660659
1286.283133 | 90606.02311 | 13.670656 | 1313.45498 | 89590.16 | 13.645696 | 1300.061644 | 90350.3 | 13.665664
1285.211029 | 90394.25 | 13.675661 | 1311.793708 | 89407.7 | 13.650701 | 1298.903718 | 90227.18 | 13.670669
1283.942452 | 90232.45 | 13.680666 | 1310.172404 | 89237.24 | 13.655706 | 1297.428676 | 90058.72 | 13.675674
1282.69888 | 90073.09 | 13.685671 | 1309.731441 | 89032.41 | 13.660711 | 1296.177822 | 89900.986 | 13.680679
1282.281733 | 89775.14 | 13.690675 | 1309.031346 | 88760.22 | 13.665715 | 1295.851968 | 89564.70596 | 13.685683
1280.887872 | 89629.06 | 13.69568 | 1307.515807 | 88629.46958 | 13.67072 | 1294.398922 | 89410.3 | 13.690688
1279.242294 | 89470.23 | 13.700685 | 1305.781474 | 88493.08 | 13.675725 | 1292.748962 | 89287.73 | 13.695693
1277.898737 | 89274.03 | 13.70569 | 1304.960809 | 88188.33 | 13.68073 | 1291.733061 | 89115.67 | 13.700698
1277.640246 | 88944.05 | 13.710695 | 1304.446751 | 88010.62 | 13.685735 | 1291.496456 | 88749.22 | 13.705703
1276.438184 | 88787.73 | 13.715699 | 1302.892529 | 87874.18 | 13.690739 | 1290.236595 | 88586.40117 | 13.710707
1275.289943 | 88635.89 | 13.720704 | 1301.562526 | 87679.4 | 13.695744 | 1288.590025 | 88432.87 | 13.715712
1273.618263 | 88510.28 | 13.725709 | 1300.780624 | 87392.98 | 13.700749 | 1287.524883 | 88305.04 | 13.720717
1273.00469 | 88167.98 | 13.730714 | 1300.091584 | 87166.64 | 13.705754 | 1287.716416 | 87930.31 | 13.725722
1272.081171 | 87960.86 | 13.735719 | 1298.467359 | 86982.75 | 13.710759 | 1286.300132 | 87743.3 | 13.730727
1270.638289 | 87858.81 | 13.740723 | 1296.802737 | 86898.9 | 13.715763 | 1284.779763 | 87629.26 | 13.735731
1269.059852 | 87666.76 | 13.745728 | 1296.122217 | 86586.38 | 13.720768 | 1283.400589 | 87492.76 | 13.740736
1268.684532 | 87362.9 | 13.750733 | 1295.287372 | 86310.78023 | 13.725773 | 1282.81757 | 87161.67 | 13.745741
1267.560761 | 87256.48 | 13.755738 | 1293.911068 | 86245.39 | 13.730778 | 1281.417217 | 87026.60667 | 13.750746
1266.175793 | 87005.09 | 13.760743 | 1293.064408 | 86042.93 | 13.735783 | 1280.211841 | 86850.54 | 13.755751
1265.152881 | 86860.75 | 13.765747 | 1292.412226 | 85806.81 | 13.740787 | 1278.597661 | 86665.83 | 13.760755
1264.96971 | 86550.12 | 13.770752 | 1291.477298 | 85586.65 | 13.745792 | 1278.356294 | 86370.7 | 13.76576
1263.622427 | 86392.23 | 13.775757 | 1289.823831 | 85460.43 | 13.750797 | 1277.051826 | 86227.46 | 13.770765
1261.823237 | 86253.00796 | 13.780762 | 1288.123945 | 85306.31 | 13.755802 | 1275.405267 | 86061.72 | 13.77577
1260.684752 | 86057.16132 | 13.785767 | 1287.547066 | 85028.81 | 13.760807 | 1273.419824 | 85949.65 | 13.780775
1260.729604 | 85712.65 | 13.790771 | 1286.743062 | 84741.39951 | 13.765811 | 1273.284779 | 85613.34 | 13.785779
1259.709049 | 85576.87 | 13.795776 | 1285.215688 | 84636.13 | 13.770816 | 1272.036804 | 85430.16 | 13.790784
1258.601167 | 85373.68 | 13.800781 | 1283.882899 | 84482.31 | 13.775821 | 1270.322131 | 85274.62 | 13.795789
1257.081424 | 85223.99 | 13.805786 | 1283.114582 | 84195.5 | 13.780826 | 1269.137158 | 85084.09 | 13.800794
1256.88506 | 84955.34 | 13.810791 | 1282.097256 | 84008.38 | 13.785831 | 1268.501956 | 84789.9 | 13.805799
1255.34838 | 84845.8 | 13.815795 | 1280.62229 | 83826.29 | 13.790835 | 1267.604607 | 84541.02 | 13.810803
1253.964957 | 84713.59 | 13.8208 | 1279.154006 | 83682.91 | 13.79584 | 1266.279559 | 84406.75 | 13.815808
1253.090968 | 84495.67 | 13.825805 | 1278.672202 | 83417.60908 | 13.800845 | 1264.734998 | 84276.84 | 13.820813
1252.040829 | 84153.94 | 13.83081 | 1277.403514 | 83174.96 | 13.80585 | 1264.542304 | 83934.45 | 13.825818
1251.208266 | 83974.72 | 13.835815 | 1275.855754 | 83055.23 | 13.810855 | 1263.392978 | 83784.45 | 13.830823
1249.673463 | 83813.83 | 13.840819 | 1274.512594 | 82884.1 | 13.815859 | 1261.919677 | 83674.68 | 13.835827
1248.465316 | 83675.05668 | 13.845824 | 1273.90606 | 82593.59 | 13.820864 | 1260.221161 | 83499.58 | 13.840832
1247.740248 | 83366.65 | 13.850829 | 1273.33303 | 82353.58 | 13.825869 | 1259.926165 | 83185.13 | 13.845837
1246.508274 | 83206.69 | 13.855834 | 1271.804583 | 82208.59 | 13.830874 | 1258.354251 | 82983.73 | 13.850842
1244.992749 | 83083.49 | 13.860839 | 1270.599538 | 82047.82 | 13.835879 | 1257.066419 | 82851.69749 | 13.855847
1243.604968 | 82910.95827 | 13.865843 | 1270.184402 | 81762.54625 | 13.840883 | 1255.59233 | 82688.97 | 13.860851
1242.996685 | 82549.35 | 13.870848 | 1269.197387 | 81564.63 | 13.845888 | 1255.190518 | 82368.44 | 13.865856
1242.26226 | 82427.14 | 13.875853 | 1267.61539 | 81477.72 | 13.850893 | 1254.244525 | 82179.68 | 13.870861
1240.824945 | 82265.83 | 13.880858 | 1266.053949 | 81363.29 | 13.855898 | 1252.661317 | 82014.95 | 13.875866
1239.319735 | 82043.01 | 13.885863 | 1265.323008 | 81042.88 | 13.860903 | 1251.337647 | 81872.34 | 13.880871
1238.954225 | 81707.62 | 13.890867 | 1263.931275 | 80787.04 | 13.865907 | 1251.32895 | 81522.78 | 13.885875
1237.686269 | 81627.53 | 13.895872 | 1262.65628 | 80656.44 | 13.870912 | 1250.395769 | 81330.56 | 13.89088
1236.193238 | 81471.53 | 13.900877 | 1260.897827 | 80481.78 | 13.875917 | 1248.85653 | 81260.95 | 13.895885
1234.919859 | 81285.73 | 13.905882 | 1260.195407 | 80184.99 | 13.880922 | 1247.420254 | 81028.13 | 13.90089
1234.603823 | 80939.32 | 13.910887 | 1259.305161 | 79977.48 | 13.885927 | 1247.237165 | 80734.04 | 13.905895
1233.27972 | 80817.08987 | 13.915891 | 1257.699241 | 79871.83362 | 13.890931 | 1246.206291 | 80599.5 | 13.910899
1232.046478 | 80649.2 | 13.920896 | 1256.330314 | 79645.53 | 13.895936 | 1244.452943 | 80464.15 | 13.915904
1230.847167 | 80466.03 | 13.925901 | 1255.892235 | 79390.01505 | 13.900941 | 1242.72084 | 80321.06037 | 13.920909
1230.134531 | 80175.97 | 13.930906 | 1255.329617 | 79148.8 | 13.905946 | 1242.250665 | 79937.84 | 13.925914
1228.484894 | 79981.72 | 13.935911 | 1253.96578 | 79022.71 | 13.910951 | 1240.939496 | 79817.64 | 13.930919
1227.340075 | 79814.42 | 13.940915 | 1252.058894 | 78831 | 13.915955 | 1239.173196 | 79669.47 | 13.935923
1225.868624 | 79612.59096 | 13.94592 | 1251.678247 | 78550.62 | 13.92096 | 1237.808499 | 79500.4 | 13.940928
1225.622779 | 79340.53 | 13.950925 | 1250.790178 | 78339.45 | 13.925965 | 1237.32929 | 79185.42 | 13.945933
1224.652068 | 79151.78627 | 13.95593 | 1249.16489 | 78251.13 | 13.93097 | 1235.883542 | 79051.21 | 13.950938
1223.255303 | 79020.62 | 13.960935 | 1247.670818 | 78073.96 | 13.935975 | 1234.475555 | 78857.31 | 13.955943
1221.938775 | 78897.98 | 13.965939 | 1246.944483 | 77861.11 | 13.940979 | 1232.938314 | 78654.68 | 13.960947
1221.333348 | 78598.73198 | 13.970944 | 1246.105925 | 77609.6 | 13.945984 | 1232.42903 | 78375.57 | 13.965952
1219.591557 | 78433.86 | 13.975949 | 1244.193197 | 77432.56 | 13.950989 | 1231.145205 | 78197.31695 | 13.970957
1218.001651 | 78296.84 | 13.980954 | 1242.466937 | 77248.33 | 13.955994 | 1229.511323 | 78027.52 | 13.975962
1217.045166 | 78093.84 | 13.985959 | 1242.357641 | 77049.35 | 13.960999 | 1228.175097 | 77846.63 | 13.980967
1216.6724 | 77718.96 | 13.990963 | 1240.974906 | 76774.18 | 13.966003 | 1228.001922 | 77568.85 | 13.985971
1215.234707 | 77548.5 | 13.995968 | 1239.637353 | 76644.42438 | 13.971008 | 1226.731042 | 77386.93 | 13.990976
1214.07358 | 77437.22 | 14.000973 | 1238.222888 | 76477.21 | 13.976013 | 1225.675252 | 77248.13 | 13.995981
1212.797009 | 77236.57 | 14.005978 | 1238.078338 | 76172.13739 | 13.981018 | 1224.26102 | 77073.79 | 14.000986
1212.233216 | 76979.88 | 14.010983 | 1237.019211 | 75954.10538 | 13.986023 | 1223.820016 | 76744.56 | 14.005991
1210.796637 | 76851.59 | 14.015987 | 1235.512846 | 75819.72 | 13.991027 | 1222.699069 | 76600.27 | 14.010995
1209.447742 | 76660.12 | 14.020992 | 1233.768948 | 75647.72 | 13.996032 | 1221.24399 | 76461.8 | 14.016
1208.628949 | 76398.83 | 14.025997 | 1233.321305 | 75394.48 | 14.001037 | 1219.649847 | 76285.67936 | 14.021005
1208.543174 | 76090.07 | 14.031002 | 1231.991187 | 75201.58 | 14.006042 | 1219.331601 | 75991.25 | 14.02601
1207.190035 | 75952.18 | 14.036007 | 1230.715157 | 75056.74 | 14.011047 | 1217.886175 | 75817.12 | 14.031015
1205.590657 | 75846.74548 | 14.041011 | 1229.065352 | 74911.19 | 14.016051 | 1216.084643 | 75616.02 | 14.036019
1204.879086 | 75609.67 | 14.046016 | 1228.625737 | 74570.57 | 14.021056 | 1214.715104 | 75468.56 | 14.041024
1203.983709 | 75331.51 | 14.051021 | 1227.511438 | 74325.48 | 14.026061 | 1214.220875 | 75150.76 | 14.046029
1202.255273 | 75217.15 | 14.056026 | 1226.167389 | 74240.95 | 14.031066 | 1213.009372 | 75091.65 | 14.051034
1200.436028 | 75052.11 | 14.061031 | 1224.509947 | 74100.5 | 14.036071 | 1211.802412 | 74863.28 | 14.056039
1199.731988 | 74804.03 | 14.066035 | 1223.69213 | 73815.19 | 14.041075 | 1209.920477 | 74664.64491 | 14.061043
1199.963484 | 74554.46 | 14.07104 | 1222.671802 | 73548.48 | 14.04608 | 1209.789481 | 74317.42 | 14.066048
1198.729097 | 74378.85549 | 14.076045 | 1221.179058 | 73405.34 | 14.051085 | 1208.335917 | 74128.43 | 14.071053
1196.998587 | 74264.09 | 14.08105 | 1219.680619 | 73293.16 | 14.05609 | 1207.458778 | 74002.42 | 14.076058
1195.593472 | 74060.23 | 14.086055 | 1219.598163 | 72940.42 | 14.061095 | 1206.098134 | 73885.71 | 14.081063
1194.989008 | 73772.21 | 14.091059 | 1218.530832 | 72779.03 | 14.066099 | 1205.853557 | 73533.84 | 14.086067
1193.696741 | 73622.49 | 14.096064 | 1216.639772 | 72611.16 | 14.071104 | 1204.262542 | 73365.27 | 14.091072
1191.969346 | 73487.77 | 14.101069 | 1215.270494 | 72487.13 | 14.076109 | 1202.820667 | 73233.51 | 14.096077
1190.895545 | 73276.69 | 14.106074 | 1214.719322 | 72169.77 | 14.081114 | 1201.003379 | 73085.58 | 14.101082
1190.553664 | 72936.05 | 14.111079 | 1213.913282 | 71952.09 | 14.086119 | 1201.067381 | 72787.19 | 14.106087
1189.446557 | 72753.89 | 14.116083 | 1212.408603 | 71876.17 | 14.091123 | 1199.640996 | 72588.63 | 14.111091
1187.850741 | 72607.12055 | 14.121088 | 1210.817124 | 71715.14 | 14.096128 | 1198.039461 | 72459.58 | 14.116096
1186.549597 | 72429.1 | 14.126093 | 1210.239698 | 71403.91 | 14.101133 | 1196.558685 | 72274.48 | 14.121101
1186.11035 | 72149.8 | 14.131098 | 1209.140119 | 71158.62 | 14.106138 | 1196.552158 | 71994.64 | 14.126106
1184.810391 | 72028.4 | 14.136103 | 1207.522025 | 71037.92 | 14.111143 | 1194.637753 | 71844.91 | 14.131111
1183.129935 | 71889.39 | 14.141107 | 1205.70447 | 70857.21 | 14.116147 | 1193.222347 | 71637.8 | 14.136115
1181.89716 | 71638.03 | 14.146112 | 1205.866045 | 70551.67 | 14.121152 | 1191.815085 | 71487.71 | 14.14112
1181.450101 | 71326.36 | 14.151117 | 1204.480486 | 70370.42 | 14.126157 | 1191.802786 | 71184.46 | 14.146125
1179.92473 | 71163.48 | 14.156122 | 1202.669585 | 70282.98 | 14.131162 | 1190.347773 | 71029.91 | 14.15113
1178.457909 | 71055.37 | 14.161127 | 1201.060616 | 70106.69 | 14.136167 | 1189.045318 | 70837.0266 | 14.156135
1177.27227 | 70876.71 | 14.166131 | 1200.554516 | 69775.69 | 14.141171 | 1187.260287 | 70645.71 | 14.161139
1176.937202 | 70597.58828 | 14.171136 | 1199.948916 | 69568.35 | 14.146176 | 1186.813074 | 70357.06 | 14.166144
1175.111444 | 70453.13 | 14.176141 | 1198.843924 | 69408.2 | 14.151181 | 1185.37348 | 70188.25 | 14.171149
1174.014812 | 70278.11 | 14.181146 | 1196.651596 | 69252.04 | 14.156186 | 1183.62971 | 70061.08 | 14.176154
1172.939712 | 70078.03 | 14.186151 | 1196.700348 | 68955.1 | 14.161191 | 1182.15063 | 69856.64 | 14.181159
1172.852229 | 69726.35 | 14.191155 | 1195.60413 | 68779.67 | 14.166195 | 1182.164707 | 69538.73 | 14.186163
1170.890769 | 69595.17 | 14.19616 | 1194.07292 | 68649.99772 | 14.1712 | 1180.87664 | 69442.38 | 14.191168
1169.414719 | 69419.65 | 14.201165 | 1192.434806 | 68457.83 | 14.176205 | 1179.011349 | 69251.3 | 14.196173
1168.674453 | 69206.04 | 14.20617 | 1191.885752 | 68208.32264 | 14.18121 | 1177.473469 | 69103.7 | 14.201178
1168.120181 | 68906.02308 | 14.211175 | 1190.867537 | 67961.6 | 14.186215 | 1177.24056 | 68763.06 | 14.206183
1167.035448 | 68831.81 | 14.216179 | 1189.832534 | 67821.8 | 14.191219 | 1175.883089 | 68595.46 | 14.211187
1165.859521 | 68615.48 | 14.221184 | 1188.184194 | 67666.5 | 14.196224 | 1174.160602 | 68477.45 | 14.216192
1164.531053 | 68374.76 | 14.226189 | 1187.273976 | 67400.81 | 14.201229 | 1172.927378 | 68277.02 | 14.221197
1164.446941 | 68082.14 | 14.231194 | 1185.75314 | 67238.55 | 14.206234 | 1172.375625 | 67980.67 | 14.226202
1163.208181 | 67986.18 | 14.236199 | 1184.037119 | 67025.65 | 14.211239 | 1171.072676 | 67786.98 | 14.231207
1161.675866 | 67850.61 | 14.241203 | 1182.762768 | 66887.34785 | 14.216243 | 1169.686547 | 67627.74 | 14.236211
1160.455655 | 67669.93 | 14.246208 | 1182.501529 | 66572.8 | 14.221248 | 1168.436255 | 67427.92772 | 14.241216
1159.486665 | 67362.11 | 14.251213 | 1181.602943 | 66368.61 | 14.226253 | 1167.782998 | 67128.97 | 14.246221
1158.159491 | 67188.39 | 14.256218 | 1179.929676 | 66213.12 | 14.231258 | 1166.906255 | 66961.02 | 14.251226
1156.958487 | 67037.03 | 14.261223 | 1178.612992 | 66056.71 | 14.236263 | 1165.167449 | 66802.7 | 14.256231
1156.066194 | 66802.5 | 14.266227 | 1178.000426 | 65746.55 | 14.241267 | 1163.876757 | 66642.21 | 14.261235
1155.338616 | 66470.58 | 14.271232 | 1176.700544 | 65560.81 | 14.246272 | 1163.273471 | 66371.14 | 14.26624
1154.050328 | 66423.72 | 14.276237 | 1175.20687 | 65428.89175 | 14.251277 | 1161.926526 | 66198.04 | 14.271245
1152.236839 | 66256.46 | 14.281242 | 1173.661329 | 65291.29 | 14.256282 | 1160.384266 | 66052.28494 | 14.27625
1150.852802 | 66123.69895 | 14.286247 | 1173.248464 | 64984.12369 | 14.261287 | 1158.902802 | 65886.15 | 14.281255
1150.496779 | 65764.18 | 14.291251 | 1172.066025 | 64762.92 | 14.266291 | 1158.514452 | 65538.86 | 14.286259
1148.746236 | 65648.22 | 14.296256 | 1170.597545 | 64570.32 | 14.271296 | 1157.395639 | 65406.83 | 14.291264
1147.325506 | 65458.24858 | 14.301261 | 1169.073152 | 64481.78 | 14.276301 | 1155.983895 | 65215.22 | 14.296269
1146.090016 | 65195.72 | 14.306266 | 1168.278448 | 64180.03441 | 14.281306 | 1154.767721 | 65039.85 | 14.301274
1145.638526 | 64879.61 | 14.311271 | 1167.104385 | 63990.4 | 14.286311 | 1154.658574 | 64694.52 | 14.306279
1144.24333 | 64776.99 | 14.316275 | 1165.885099 | 63863.09 | 14.291315 | 1153.093178 | 64585.23 | 14.311283
1142.98191 | 64597.56 | 14.32128 | 1164.221437 | 63664.03 | 14.29632 | 1151.308219 | 64447.29 | 14.316288
1141.804415 | 64451.51 | 14.326285 | 1163.876533 | 63353.39 | 14.301325 | 1150.063868 | 64252.18 | 14.321293
1141.432106 | 64126.82 | 14.33129 | 1162.693655 | 63120.58878 | 14.30633 | 1149.773761 | 63946.81 | 14.326298
1139.731601 | 64066.04 | 14.336295 | 1161.258424 | 63037.73 | 14.311335 | 1148.34412 | 63782.5 | 14.331303
1138.244556 | 63885.46 | 14.341299 | 1159.67626 | 62861.87 | 14.316339 | 1146.436051 | 63656.83 | 14.336307
1137.366384 | 63639.13 | 14.346304 | 1159.067985 | 62542.36 | 14.321344 | 1144.834735 | 63474.45 | 14.341312
1136.544179 | 63334.75 | 14.351309 | 1158.098484 | 62364.07 | 14.326349 | 1144.553986 | 63131.82 | 14.346317
1134.923901 | 63215.5 | 14.356314 | 1156.256112 | 62230.43 | 14.331354 | 1142.666985 | 63015.51 | 14.351322
1133.312161 | 63119.06 | 14.361319 | 1154.907845 | 62087.89 | 14.336359 | 1141.205628 | 62883.79 | 14.356327
1132.170463 | 62831.06 | 14.366323 | 1154.505972 | 61751.22 | 14.341363 | 1140.21227 | 62660.50639 | 14.361331
1131.627929 | 62561.22005 | 14.371328 | 1153.475461 | 61621 | 14.346368 | 1139.247074 | 62429.88 | 14.366336
1130.228183 | 62402 | 14.376333 | 1151.649807 | 61420.58 | 14.351373 | 1138.077961 | 62233.33 | 14.371341
1128.412701 | 62218.06 | 14.381338 | 1150.263006 | 61249.14 | 14.356378 | 1136.319112 | 62041.84 | 14.376346
1127.463748 | 62018.18 | 14.386343 | 1149.759307 | 60994.15 | 14.361383 | 1134.590847 | 61895.34263 | 14.381351
1127.150706 | 61703.07214 | 14.391347 | 1148.706933 | 60763.97 | 14.366387 | 1134.328755 | 61555.78 | 14.386355
1126.019711 | 61547.23 | 14.396352 | 1146.90741 | 60601.82 | 14.371392 | 1132.67301 | 61410.28 | 14.39136
1124.323978 | 61461.82 | 14.401357 | 1145.693058 | 60453.75 | 14.376397 | 1131.708351 | 61208.17 | 14.396365
1123.478952 | 61220.57718 | 14.406362 | 1144.930418 | 60150.79 | 14.381402 | 1130.056984 | 61004.84299 | 14.40137
1122.888885 | 60948.11 | 14.411367 | 1143.938515 | 59957.45 | 14.386407 | 1129.692823 | 60707.67 | 14.406375
1121.130651 | 60785.74 | 14.416371 | 1142.341643 | 59868.54 | 14.391411 | 1128.56423 | 60610.07 | 14.411379
1120.061313 | 60587.13 | 14.421376 | 1140.759815 | 59709.38 | 14.396416 | 1126.740601 | 60431.63549 | 14.416384
1119.069861 | 60390.53 | 14.426381 | 1140.186021 | 59350.79 | 14.401421 | 1125.340295 | 60216.63 | 14.421389
1118.588112 | 60142.27 | 14.431386 | 1139.011512 | 59164.63 | 14.406426 | 1125.360354 | 59947.03733 | 14.426394
1117.000567 | 60052.14 | 14.436391 | 1137.719069 | 58991.95 | 14.411431 | 1124.123277 | 59796.33 | 14.431399
1115.125186 | 59866.6 | 14.441395 | 1136.346111 | 58819.7 | 14.416435 | 1122.446187 | 59675.88 | 14.436403
1114.162636 | 59632.12 | 14.4464 | 1135.762707 | 58545 | 14.42144 | 1121.258383 | 59451.65 | 14.441408
1113.40478 | 59362.15 | 14.451405 | 1135.057084 | 58387.62 | 14.426445 | 1120.652996 | 59151.31 | 14.446413
1111.960813 | 59222.1 | 14.45641 | 1132.966026 | 58264.25 | 14.43145 | 1118.843363 | 59074.27 | 14.451418
1110.641351 | 59033.95 | 14.461415 | 1131.537807 | 58094.47 | 14.436455 | 1116.928942 | 58891.6 | 14.456423
1109.58244 | 58783.83 | 14.466419 | 1130.976078 | 57744.23 | 14.441459 | 1115.737707 | 58688.14 | 14.461427
1109.611198 | 58459.47 | 14.471424 | 1129.598762 | 57636.32 | 14.446464 | 1115.171049 | 58380.86 | 14.466432
1108.101848 | 58360.57 | 14.476429 | 1128.008946 | 57474.73 | 14.451469 | 1113.83133 | 58192.11 | 14.471437
1106.231896 | 58211.88 | 14.481434 | 1126.398833 | 57323.52856 | 14.456474 | 1111.932363 | 58055.86 | 14.476442
1105.062336 | 58025.53 | 14.486439 | 1125.835505 | 56961.49 | 14.461479 | 1110.963965 | 57802.05 | 14.481447
1104.755928 | 57745.05443 | 14.491443 | 1124.383235 | 56758.52631 | 14.466483 | 1110.690064 | 57541.93 | 14.486451
1103.242046 | 57635.36 | 14.496448 | 1123.422854 | 56625.65914 | 14.471488 | 1109.032977 | 57340.86 | 14.491456
1101.92725 | 57424.62 | 14.501453 | 1121.44116 | 56485.36 | 14.476493 | 1107.569296 | 57220.35 | 14.496461
1101.007409 | 57186.88 | 14.506458 | 1121.240647 | 56119.55 | 14.481498 | 1106.524312 | 57056.56 | 14.501466
1100.852096 | 56964.6 | 14.511463 | 1119.958354 | 55937.92 | 14.486503 | 1105.737432 | 56715.77 | 14.506471
1098.764881 | 56863.22 | 14.516467 | 1118.811186 | 55811.22 | 14.491507 | 1104.538562 | 56594.99 | 14.511475
1096.952798 | 56691.11 | 14.521472 | 1117.27643 | 55679.34 | 14.496512 | 1102.831107 | 56427.73 | 14.51648
1096.075945 | 56443.19 | 14.526477 | 1116.451333 | 55345.7 | 14.501517 | 1101.729021 | 56232 | 14.521485
1095.046463 | 56196.33 | 14.531482 | 1115.345692 | 55184.17 | 14.506522 | 1101.22078 | 55925.33 | 14.52649
1093.067724 | 56035.26875 | 14.536487 | 1113.957448 | 54988.93 | 14.511527 | 1099.318589 | 55797.23 | 14.531495
1091.844885 | 55831.43 | 14.541491 | 1112.063991 | 54876.91 | 14.516531 | 1097.956043 | 55694.81824 | 14.536499
1090.616806 | 55628.41 | 14.546496 | 1111.406473 | 54566.63 | 14.521536 | 1096.440148 | 55534.03 | 14.541504
1090.190274 | 55371.8 | 14.551501 | 1110.316945 | 54397.98 | 14.526541 | 1096.070557 | 55165.02 | 14.546509
1088.63164 | 55242.38 | 14.556506 | 1108.633896 | 54253.32 | 14.531546 | 1094.935929 | 55040.96 | 14.551514
1086.897856 | 55073.91647 | 14.561511 | 1106.7628 | 54096.1 | 14.536551 | 1093.030468 | 54843.44 | 14.556519
1085.579882 | 54837.74 | 14.566515 | 1106.665592 | 53750.84 | 14.541555 | 1091.606192 | 54641.9 | 14.561523
1084.770693 | 54547.05 | 14.57152 | 1105.152417 | 53564.81 | 14.54656 | 1091.349998 | 54346.77 | 14.566528
1083.655665 | 54393.47 | 14.576525 | 1103.634874 | 53417.87 | 14.551565 | 1089.463189 | 54173.27 | 14.571533
1081.953282 | 54251.88 | 14.58153 | 1101.939504 | 53253.07 | 14.55657 | 1088.220167 | 54042.13 | 14.576538
1081.098505 | 53953.06 | 14.586535 | 1101.924908 | 52947.69 | 14.561575 | 1086.707416 | 53874.01 | 14.581543
1080.894386 | 53655.07 | 14.591539 | 1100.672816 | 52795.38 | 14.566579 | 1086.586785 | 53519.8 | 14.586547
1079.143561 | 53610.81 | 14.596544 | 1099.305563 | 52676.9 | 14.571584 | 1084.90961 | 53377.59 | 14.591552
1077.337748 | 53449.3 | 14.601549 | 1097.867958 | 52482.5 | 14.576589 | 1083.376733 | 53228.01 | 14.596557
1076.37898 | 53240.3 | 14.606554 | 1097.221857 | 52102.2 | 14.581594 | 1082.151597 | 53042.71 | 14.601562
1075.853667 | 52970.3 | 14.611559 | 1095.930491 | 51962.12 | 14.586599 | 1081.935058 | 52709.71 | 14.606567
1074.068129 | 52852.96 | 14.616563 | 1094.345666 | 51780.18 | 14.591603 | 1080.285668 | 52600.68 | 14.611571
1072.984177 | 52666.2 | 14.621568 | 1092.652801 | 51634.32 | 14.596608 | 1078.515176 | 52433.46 | 14.616576
1071.903771 | 52385.38 | 14.626573 | 1092.442265 | 51367.9 | 14.601613 | 1077.360158 | 52234.49537 | 14.621581
1071.323721 | 52081.4 | 14.631578 | 1091.062778 | 51241.69 | 14.606618 | 1076.692975 | 51921.39 | 14.626586
1069.302845 | 51950.9 | 14.636583 | 1089.43191 | 51067.1 | 14.611623 | 1074.96514 | 51767.59 | 14.631591
1068.06805 | 51789.43 | 14.641587 | 1087.731141 | 50901.69588 | 14.616627 | 1073.548261 | 51645.66 | 14.636595
1067.168911 | 51643.74 | 14.646592 | 1087.00008 | 50617.72 | 14.621632 | 1072.529889 | 51446.46 | 14.6416
1066.832756 | 51304.68 | 14.651597 | 1085.424997 | 50400.17 | 14.626637 | 1071.869771 | 51146.18 | 14.646605
1065.025569 | 51185.72119 | 14.656602 | 1083.833783 | 50242.26689 | 14.631642 | 1070.102374 | 51013.57 | 14.65161
1063.563541 | 51032.46 | 14.661607 | 1082.610718 | 50041.70787 | 14.636647 | 1068.661645 | 50833.03 | 14.656615
1062.917443 | 50779.21 | 14.666611 | 1081.912521 | 49809.23 | 14.641651 | 1067.224495 | 50650.45 | 14.661619
1062.709871 | 50516.66 | 14.671616 | 1080.155416 | 49619.02 | 14.646656 | 1066.924852 | 50335.2 | 14.666624
1060.921631 | 50387.72 | 14.676621 | 1078.53414 | 49448.91 | 14.651661 | 1065.346306 | 50247.12 | 14.671629
1059.024166 | 50207.11 | 14.681626 | 1076.946746 | 49261.49 | 14.656666 | 1063.936406 | 50058.83 | 14.676634
1058.469273 | 49997.4 | 14.686631 | 1076.616047 | 48954 | 14.661671 | 1062.465298 | 49866.69464 | 14.681639
1057.60594 | 49764.164 | 14.691635 | 1075.240722 | 48768.56 | 14.666675 | 1061.642772 | 49503.16 | 14.686643
1055.715123 | 49613.89 | 14.69664 | 1073.358218 | 48600.98 | 14.67168 | 1060.469113 | 49391.55 | 14.691648
1054.075325 | 49487.15 | 14.701645 | 1071.79479 | 48468.11 | 14.676685 | 1058.440674 | 49307.68 | 14.696653
1053.111379 | 49231.15 | 14.70665 | 1071.604633 | 48103.38 | 14.68169 | 1057.485174 | 49055.34 | 14.701658
1052.404997 | 48922.35 | 14.711655 | 1070.318719 | 47983.66 | 14.686695 | 1056.668174 | 48780.56 | 14.706663
1050.835282 | 48796.61 | 14.716659 | 1068.532205 | 47813.82 | 14.691699 | 1054.906917 | 48633.51 | 14.711667
1048.809732 | 48662.45614 | 14.721664 | 1066.796439 | 47662.08 | 14.696704 | 1053.544745 | 48441.55 | 14.716672
1048.065475 | 48438.76 | 14.726669 | 1066.042956 | 47388.31 | 14.701709 | 1052.483101 | 48232.6 | 14.721677
1046.872705 | 48110.16 | 14.731674 | 1064.927749 | 47200.55 | 14.706714 | 1051.914839 | 47903.82 | 14.726682
1045.176161 | 48041.05 | 14.736679 | 1063.62243 | 47016.52 | 14.711719 | 1050.213003 | 47807.84 | 14.731687
1043.723344 | 47838.74 | 14.741683 | 1062.389463 | 46869.31 | 14.716723 | 1048.372525 | 47646.76 | 14.736691
1043.010084 | 47627.86 | 14.746688 | 1061.938485 | 46548.23152 | 14.721728 | 1047.025594 | 47436.68 | 14.741696
1042.615195 | 47328.95 | 14.751693 | 1060.382523 | 46392.16 | 14.726733 | 1046.944922 | 47075.59 | 14.746701
1041.08159 | 47161.27 | 14.756698 | 1058.606515 | 46216.82 | 14.731738 | 1045.756292 | 46967.45 | 14.751706
1039.565464 | 47015.37 | 14.761703 | 1057.234894 | 46067.22 | 14.736743 | 1044.190148 | 46833.17 | 14.756711
1038.373137 | 46799.14 | 14.766707 | 1056.766929 | 45738.21 | 14.741747 | 1042.859552 | 46615.55869 | 14.761715
1037.713309 | 46574.41 | 14.771712 | 1055.450509 | 45542.38 | 14.746752 | 1041.562106 | 46321.2 | 14.76672
1035.8335 | 46430.66 | 14.776717 | 1053.838057 | 45441.29098 | 14.751757 | 1040.445653 | 46225.05 | 14.771725
1034.094224 | 46311.08 | 14.781722 | 1052.250807 | 45245.95 | 14.756762 | 1038.831819 | 45998.57 | 14.77673
1033.478685 | 46054.99 | 14.786727 | 1052.094584 | 44924.59 | 14.761767 | 1037.472837 | 45820.26 | 14.781735
1032.493724 | 45750.37 | 14.791731 | 1050.372566 | 44835.14 | 14.766771 | 1037.348768 | 45528.81 | 14.786739
1030.943625 | 45551.15 | 14.796736 | 1048.547516 | 44703.99 | 14.771776 | 1035.842281 | 45382.49897 | 14.791744
1029.619056 | 45417.81 | 14.801741 | 1046.909395 | 44482.62 | 14.776781 | 1033.583212 | 45288.53 | 14.796749
1028.87605 | 45165.03 | 14.806746 | 1046.460661 | 44176.61 | 14.781786 | 1032.258325 | 45044.46 | 14.801754
1027.900983 | 44931.03 | 14.811751 | 1045.038813 | 44035.58 | 14.786791 | 1031.790683 | 44713.63 | 14.806759
1026.529819 | 44753.75 | 14.816755 | 1043.490436 | 43843.69 | 14.791795 | 1030.320163 | 44657.28 | 14.811763
1024.813202 | 44695.24 | 14.82176 | 1041.769347 | 43625.19 | 14.7968 | 1028.892805 | 44483.68 | 14.816768
1023.921661 | 44436.59 | 14.826765 | 1041.338489 | 43386.36 | 14.801805 | 1027.454293 | 44231.3 | 14.821773
1023.210542 | 44100.95 | 14.83177 | 1039.460506 | 43237.12 | 14.80681 | 1027.030893 | 43919.39 | 14.826778
1021.82484 | 43999.4 | 14.836775 | 1037.874461 | 43065.1951 | 14.811815 | 1025.831873 | 43790.09556 | 14.831783
1020.274171 | 43837.03 | 14.841779 | 1036.217232 | 42902.66 | 14.816819 | 1024.153624 | 43576.27 | 14.836787
1018.972076 | 43601.92 | 14.846784 | 1035.930582 | 42554.08 | 14.821824 | 1022.817992 | 43401.42 | 14.841792
1018.16556 | 43382.94563 | 14.851789 | 1034.318967 | 42389.29 | 14.826829 | 1022.099519 | 43118.1 | 14.846797
1016.352878 | 43216.59 | 14.856794 | 1032.966668 | 42244.16 | 14.831834 | 1020.949086 | 42985.53 | 14.851802
1014.117717 | 43075.8 | 14.861799 | 1031.374572 | 42076.72 | 14.836839 | 1019.283067 | 42859.23 | 14.856807
1013.49316 | 42846.19 | 14.866803 | 1030.855859 | 41717.43 | 14.841843 | 1018.004396 | 42635.11 | 14.861811
1013.201139 | 42514.1 | 14.871808 | 1029.599858 | 41542.16 | 14.846848 | 1017.485153 | 42304.71 | 14.866816
1011.725382 | 42367.39 | 14.876813 | 1028.16061 | 41383.83 | 14.851853 | 1015.767284 | 42225.24 | 14.871821
1010.272681 | 42186.68 | 14.881818 | 1026.505366 | 41245.32 | 14.856858 | 1013.880218 | 42081.91 | 14.876826
1009.327473 | 42036.75 | 14.886823 | 1026.059275 | 40985.13 | 14.861863 | 1012.902294 | 41873.78 | 14.881831
1008.208502 | 41782.87 | 14.891827 | 1024.576426 | 40777.57 | 14.866867 | 1012.021443 | 41523.15 | 14.886835
1006.585424 | 41619.92 | 14.896832 | 1022.896926 | 40660.63336 | 14.871872 | 1010.846837 | 41382.85832 | 14.89184
1005.149747 | 41436.77 | 14.901837 | 1020.997837 | 40435.9 | 14.876877 | 1008.890751 | 41272.52 | 14.896845
1004.065336 | 41202.01 | 14.906842 | 1020.22143 | 40112.92 | 14.881882 | 1007.472229 | 41040.1 | 14.90185
1003.155786 | 40964.76 | 14.911847 | 1019.369524 | 40007.75092 | 14.886887 | 1006.838208 | 40778.76 | 14.906855
1001.855702 | 40797.65 | 14.916851 | 1017.467373 | 39863.82 | 14.891891 | 1004.980562 | 40647.02 | 14.911859
1000.17731 | 40624.95 | 14.921856 | 1015.627756 | 39713.15 | 14.896896 | 1003.185699 | 40420.21 | 14.916864
999.34338 | 40378.93 | 14.926861 | 1014.495069 | 39385.4 | 14.901901 | 1002.239805 | 40233.66 | 14.921869
998.349405 | 40201.5468 | 14.931866 | 1013.27492 | 39208.5 | 14.906906 | 1002.192039 | 39928.18 | 14.926874
996.845848 | 40022.28 | 14.936871 | 1011.5493 | 38988.4 | 14.911911 | 1000.344598 | 39770.39 | 14.931879
994.973334 | 39898.49 | 14.941875 | 1010.083469 | 38858.18 | 14.916915 | 998.762201 | 39630.22553 | 14.936883
994.235859 | 39621.91854 | 14.94688 | 1009.293525 | 38588.34 | 14.92192 | 997.124184 | 39443.07 | 14.941888
993.074387 | 39323.49 | 14.951885 | 1007.648722 | 38417.47 | 14.926925 | 996.811951 | 39169.22 | 14.946893
991.297038 | 39215.35 | 14.95689 | 1005.90395 | 38243.57 | 14.93193 | 994.925198 | 39038.50926 | 14.951898
990.066037 | 39019.72 | 14.961895 | 1004.927741 | 38052.56 | 14.936935 | 993.202028 | 38856.06 | 14.956903
989.014303 | 38767.88 | 14.966899 | 1004.257042 | 37766.81 | 14.941939 | 992.132777 | 38615.61 | 14.961907
987.683055 | 38538.5 | 14.971904 | 1002.331952 | 37563.06 | 14.946944 | 991.315775 | 38387.91 | 14.966912
986.066417 | 38429.7 | 14.976909 | 1000.943533 | 37452.56 | 14.951949 | 989.687885 | 38197.91 | 14.971917
984.663003 | 38240.84 | 14.981914 | 999.72445 | 37272 | 14.956954 | 988.311752 | 38019.43 | 14.976922
984.190245 | 37961.56 | 14.986919 | 998.779474 | 36972.1 | 14.961959 | 987.240208 | 37812.36377 | 14.981927
983.342795 | 37705.99 | 14.991923 | 996.846096 | 36812.31 | 14.966963 | 986.263771 | 37551.95 | 14.986931
981.64522 | 37571.57 | 14.996928 | 995.031916 | 36672.23 | 14.971968 | 984.645692 | 37395.11799 | 14.991936
979.887091 | 37440.62 | 15.001933 | 993.408218 | 36519.26 | 14.976973 | 983.315038 | 37229.24 | 14.996941
978.928659 | 37182.65 | 15.006938 | 992.539652 | 36173.76 | 14.981978 | 982.278658 | 36964.99 | 15.001946
977.811589 | 36951.18463 | 15.011943 | 991.274527 | 35996.47142 | 14.986983 | 981.868533 | 36699.32 | 15.006951
976.415842 | 36878.75 | 15.016947 | 989.9902 | 35829.7749 | 14.991987 | 980.157043 | 36599.3 | 15.011955
974.463238 | 36686.61 | 15.021952 | 988.295543 | 35627.38 | 14.996992 | 978.467333 | 36421.53 | 15.01696
973.344795 | 36409.56 | 15.026957 | 987.671921 | 35351.61 | 15.001997 | 977.734002 | 36198.29 | 15.021965
972.910641 | 36163.24 | 15.031962 | 986.054851 | 35216.56 | 15.007002 | 976.859018 | 35925.85039 | 15.02697
971.072621 | 35998.74 | 15.036967 | 984.591548 | 35049.11 | 15.012007 | 975.109522 | 35806.71 | 15.031975
969.427204 | 35844.57 | 15.041971 | 983.057801 | 34860.51 | 15.017011 | 973.660542 | 35622.16 | 15.036979
968.022086 | 35592.23 | 15.046976 | 982.569993 | 34491.70429 | 15.022016 | 972.500733 | 35404.55 | 15.041984
967.047019 | 35371.93 | 15.051981 | 980.976702 | 34409.36 | 15.027021 | 971.888232 | 35149.94073 | 15.046989
965.146704 | 35293.54 | 15.056986 | 979.522645 | 34209.14 | 15.032026 | 970.196776 | 35027.73 | 15.051994
963.309666 | 35075.32 | 15.061991 | 977.853459 | 34054.57 | 15.037031 | 968.403857 | 34823.75 | 15.056999
962.466846 | 34851.72 | 15.066995 | 976.822717 | 33825.53 | 15.042035 | 967.006634 | 34615.78076 | 15.062003
961.578085 | 34564.23047 | 15.072 | 975.036469 | 33681.18 | 15.04704 | 966.59856 | 34392.66 | 15.067008
959.924901 | 34392.56 | 15.077005 | 973.162104 | 33456.67 | 15.052045 | 965.173645 | 34201.79 | 15.072013
958.345518 | 34213.14 | 15.08201 | 971.826174 | 33250.93 | 15.05705 | 963.603828 | 34019.72 | 15.077018
957.971292 | 33947.89 | 15.087015 | 971.130911 | 32962.57 | 15.062055 | 962.59163 | 33820.19 | 15.082023
956.886079 | 33742.68 | 15.092019 | 968.984706 | 32847.43 | 15.067059 | 961.860177 | 33501.93 | 15.087027
955.086315 | 33597.52 | 15.097024 | 967.287843 | 32687.18 | 15.072064 | 960.145852 | 33382.38 | 15.092032
953.34745 | 33483.88 | 15.102029 | 965.549584 | 32480.13 | 15.077069 | 958.436614 | 33249.80711 | 15.097037
952.471687 | 33188.46 | 15.107034 | 965.039833 | 32139.43 | 15.082074 | 957.520868 | 33005.07 | 15.102042
951.527775 | 32939.05 | 15.112039 | 963.480406 | 32002.54 | 15.087079 | 956.531429 | 32711.52 | 15.107047
950.142202 | 32774.23 | 15.117043 | 961.887036 | 31866.48 | 15.092083 | 954.910981 | 32609.84998 | 15.112051
948.556588 | 32645.69 | 15.122048 | 960.465063 | 31665.04 | 15.097088 | 953.604754 | 32389.45 | 15.117056
947.721453 | 32369.19 | 15.127053 | 959.36785 | 31412.43 | 15.102093 | 952.307865 | 32184.11 | 15.122061
946.310347 | 32165.51 | 15.132058 | 957.515473 | 31235.75 | 15.107098 | 951.543615 | 31904.53 | 15.127066
944.666861 | 32017.05 | 15.137063 | 955.945037 | 31114.12 | 15.112103 | 949.629747 | 31829 | 15.132071
942.713012 | 31905.51165 | 15.142067 | 954.285239 | 30870.63986 | 15.117107 | 947.978577 | 31697.64 | 15.137075
941.999622 | 31612.7 | 15.147072 | 953.541448 | 30569.09 | 15.122112 | 946.501904 | 31405.46 | 15.14208
941.370533 | 31289.54 | 15.152077 | 951.949832 | 30428.15 | 15.127117 | 945.753561 | 31146.23 | 15.147085
939.764327 | 31188.89 | 15.157082 | 950.049039 | 30252.7 | 15.132122 | 943.952979 | 31021.22 | 15.15209
937.992487 | 31020.53 | 15.162087 | 948.278644 | 30112.83 | 15.137127 | 942.253272 | 30822.31 | 15.157095
937.423306 | 30743.14 | 15.167091 | 947.583451 | 29749.41 | 15.142131 | 941.357881 | 30569.45 | 15.162099
936.30662 | 30582.93 | 15.172096 | 945.690606 | 29625.04 | 15.147136 | 940.827085 | 30304.05 | 15.167104
934.039863 | 30456.64 | 15.177101 | 943.963545 | 29497.37 | 15.152141 | 939.536879 | 30133.31 | 15.172109
932.694597 | 30292.83 | 15.182106 | 942.002913 | 29280.43273 | 15.157146 | 937.916591 | 30063.19 | 15.177114
931.765573 | 30011.49 | 15.187111 | 941.519037 | 28978.41 | 15.162151 | 936.701158 | 29839.11101 | 15.182119
930.282523 | 29794 | 15.192115 | 939.24265 | 28859.85372 | 15.167155 | 935.556108 | 29542.17 | 15.187123
928.340625 | 29664.15 | 15.19712 | 937.642113 | 28670.08 | 15.17216 | 934.078955 | 29407.91 | 15.192128
926.727287 | 29459.33 | 15.202125 | 936.469904 | 28469.6 | 15.177165 | 932.635987 | 29264.07 | 15.197133
925.766313 | 29265.29165 | 15.20713 | 935.402657 | 28150.4616 | 15.18217 | 931.193113 | 29001 | 15.202138
924.273339 | 29033.98 | 15.212135 | 933.791058 | 28036.59 | 15.187175 | 930.637572 | 28716.29 | 15.207143
922.351166 | 28865.66864 | 15.217139 | 932.096881 | 27872.69 | 15.192179 | 928.813167 | 28556.09 | 15.212147
920.606334 | 28723.75926 | 15.222144 | 930.397344 | 27632.49 | 15.197184 | 927.014987 | 28458.76 | 15.217152
919.793571 | 28408.61 | 15.227149 | 929.518713 | 27376.79 | 15.202189 | 926.181677 | 28183.3 | 15.222157
919.01396 | 28150.43333 | 15.232154 | 927.827003 | 27235.88 | 15.207194 | 925.297387 | 27942.65 | 15.227162
917.061156 | 28004.52 | 15.237159 | 925.889907 | 27103.80056 | 15.212199 | 923.481187 | 27812.16 | 15.232167
914.831568 | 27889.21 | 15.242163 | 924.425312 | 26866.99298 | 15.217203 | 921.769423 | 27708.09 | 15.237171
914.506022 | 27566.4 | 15.247168 | 923.432192 | 26598.30325 | 15.222208 | 920.706659 | 27386.71 | 15.242176
913.318978 | 27360.43 | 15.252173 | 921.86951 | 26472.42 | 15.227213 | 920.014126 | 27128.51 | 15.247181
910.981103 | 27286.26 | 15.257178 | 919.874852 | 26315.74 | 15.232218 | 918.4426 | 26998.76 | 15.252186
909.216328 | 27085.56 | 15.262183 | 918.389497 | 26084.03 | 15.237223 | 916.617636 | 26873.36 | 15.257191
908.188538 | 26824.81 | 15.267187 | 917.215756 | 25832.28326 | 15.242227 | 915.451664 | 26661.49 | 15.262195
907.372552 | 26588.63 | 15.272192 | 915.155149 | 25674 | 15.247232 | 914.818669 | 26370.32 | 15.2672
905.696946 | 26353.31 | 15.277197 | 912.80218 | 25546.11 | 15.252237 | 913.217526 | 26221.45 | 15.272205
904.317469 | 26193.6 | 15.282202 | 911.211143 | 25340.48 | 15.257242 | 910.993057 | 26063.42 | 15.27721
903.044357 | 25954.5 | 15.287207 | 909.98056 | 25027.31 | 15.262247 | 910.101431 | 25779.44 | 15.282215
901.87724 | 25839.28 | 15.292211 | 908.175153 | 24860.0011 | 15.267251 | 909.045543 | 25523.59 | 15.287219
899.890577 | 25661.24 | 15.297216 | 906.098914 | 24654.11 | 15.272256 | 906.620617 | 25436.22 | 15.292224
897.803858 | 25478.55 | 15.302221 | 904.822548 | 24475.45002 | 15.277261 | 904.998356 | 25320.33 | 15.297229
897.003948 | 25224.87 | 15.307226 | 903.948905 | 24194.73 | 15.282266 | 904.070361 | 25077.06 | 15.302234
895.985851 | 24964.13088 | 15.312231 | 901.985394 | 24080.37 | 15.287271 | 902.89384 | 24775.28 | 15.307239
894.116487 | 24838.14 | 15.317235 | 899.770353 | 23929.26 | 15.292275 | 901.391788 | 24591.39 | 15.312243
892.697528 | 24672.54 | 15.32224 | 898.119217 | 23705.75 | 15.29728 | 899.53134 | 24501.41 | 15.317248
891.753705 | 24373.95 | 15.327245 | 896.842381 | 23421.49 | 15.302285 | 898.27429 | 24181.75 | 15.322253
890.449835 | 24199.36 | 15.33225 | 894.816869 | 23271.55 | 15.30729 | 897.309554 | 23946.43 | 15.327258
888.25346 | 24037.46 | 15.337255 | 892.947481 | 23124.6 | 15.312295 | 895.519644 | 23837.71 | 15.332263
885.708731 | 23916.56 | 15.342259 | 891.123234 | 22948.96202 | 15.317299 | 893.9753 | 23631.87 | 15.337267
885.330354 | 23655.03 | 15.347264 | 889.768541 | 22619.16 | 15.322304 | 892.643247 | 23349.47 | 15.342272
884.087294 | 23403.53 | 15.352269 | 887.505915 | 22566.34 | 15.327309 | 891.28081 | 23189.15 | 15.347277
882.128166 | 23253.15 | 15.357274 | 885.549509 | 22358.59 | 15.332314 | 889.755669 | 22999.99 | 15.352282
880.232472 | 23083.84 | 15.362279 | 883.673266 | 22167.51 | 15.337319 | 887.694061 | 22909.06 | 15.357287
879.750717 | 22810.95 | 15.367283 | 881.916648 | 21909.45 | 15.342323 | 886.993662 | 22604.49 | 15.362291
877.606555 | 22641.71694 | 15.372288 | 879.733652 | 21738.6 | 15.347328 | 885.809144 | 22375.56 | 15.367296
875.836604 | 22407.26 | 15.377293 | 877.674614 | 21532.92 | 15.352333 | 884.025721 | 22224.53 | 15.372301
873.500778 | 22372.77 | 15.382298 | 875.664799 | 21368.74 | 15.357338 | 882.105549 | 22068.24 | 15.377306
872.537995 | 22024.15 | 15.387303 | 873.959245 | 21172.10865 | 15.362343 | 880.692435 | 21850.57075 | 15.382311
871.088384 | 21841.68 | 15.392307 | 871.000891 | 21021.83945 | 15.367347 | 879.77499 | 21633.16 | 15.387315
869.31014 | 21659.52 | 15.397312 | 868.861647 | 20843.86 | 15.372352 | 877.55192 | 21503.21 | 15.39232
867.578656 | 21502.17 | 15.402317 | 866.689963 | 20637 | 15.377357 | 875.925564 | 21338.91 | 15.397325
866.266042 | 21218.15 | 15.407322 | 865.017428 | 20347.39 | 15.382362 | 874.823674 | 21034.68 | 15.40233
864.618855 | 21109.8 | 15.412327 | 862.462263 | 20265.77 | 15.387367 | 873.547569 | 20744.75 | 15.407335
863.151385 | 20931.61816 | 15.417331 | 860.396472 | 19995.2 | 15.392371 | 871.355427 | 20636.16 | 15.412339
860.609427 | 20763.12 | 15.422336 | 858.233381 | 19830.05 | 15.397376 | 869.302328 | 20522.65 | 15.417344
859.698111 | 20443.7852 | 15.427341 | 856.083875 | 19597.35 | 15.402381 | 868.021978 | 20294.57 | 15.422349
857.505776 | 20276 | 15.432346 | 853.185825 | 19534.75 | 15.407386 | 867.144285 | 20043.38 | 15.427354
855.667831 | 20039.95 | 15.437351 | 851.049987 | 19228.2 | 15.412391 | 864.919906 | 19832.67 | 15.432359
854.033892 | 19927.53243 | 15.442355 | 848.704666 | 19037.27 | 15.417395 | 863.142078 | 19695.48 | 15.437363
852.411074 | 19687.15 | 15.44736 | 846.541641 | 18759.62 | 15.4224 | 862.363683 | 19450.37 | 15.442368
850.301975 | 19507.74 | 15.452365 | 844.199627 | 18621.59 | 15.427405 | 860.924511 | 19197.31 | 15.447373
848.147174 | 19360.29 | 15.45737 | 841.83862 | 18418.66 | 15.43241 | 858.905049 | 19090.1 | 15.452378
846.391617 | 19214.34 | 15.462375 | 839.19933 | 18215.61 | 15.437415 | 856.754055 | 18893.42 | 15.457383
845.035142 | 18909.4 | 15.467379 | 837.058899 | 17971.93524 | 15.442419 | 855.180119 | 18713.24 | 15.462387
843.057917 | 18672.99 | 15.472384 | 834.479939 | 17845.36 | 15.447424 | 853.607541 | 18415.88399 | 15.467392
841.312713 | 18542.51 | 15.477389 | 832.114156 | 17628.2 | 15.452429 | 851.605251 | 18289.34103 | 15.472397
838.654951 | 18372.83 | 15.482394 | 829.85406 | 17418.54 | 15.457434 | 849.534523 | 18153.05 | 15.477402
836.890274 | 18109.51 | 15.487399 | 827.862859 | 17160.78 | 15.462439 | 848.070244 | 17894.11903 | 15.482407
834.659539 | 17984.66583 | 15.492403 | 825.485113 | 17010.76 | 15.467443 | 846.695008 | 17652.86 | 15.487411
831.960433 | 17850 | 15.497408 | 823.305315 | 16838.5 | 15.472448 | 844.816748 | 17472.57309 | 15.492416
829.748514 | 17650.69 | 15.502413 | 820.83783 | 16665.92 | 15.477453 | 842.700357 | 17332.84 | 15.497421
827.872503 | 17398.6 | 15.507418 | 818.324417 | 16431.73 | 15.482458 | 841.426375 | 17052.5 | 15.502426
825.845776 | 17159.57 | 15.512423 | 816.165905 | 16235.05 | 15.487463 | 840.056053 | 16790.28 | 15.507431
823.670114 | 16972.25934 | 15.517427 | 813.493154 | 16074.95 | 15.492467 | 837.892039 | 16685.97 | 15.512435
821.462053 | 16787.4 | 15.522432 | 811.240844 | 15902.52 | 15.497472 | 835.288912 | 16543.54 | 15.51744
819.718694 | 16547.88 | 15.527437 | 809.071853 | 15620.01 | 15.502477 | 834.175026 | 16275.76 | 15.522445
817.160422 | 16478.68 | 15.532442 | 806.674249 | 15432.36 | 15.507482 | 832.491353 | 16129.4 | 15.52745
814.942974 | 16287.52 | 15.537447 | 804.025334 | 15260.25 | 15.512487 | 830.620693 | 15944.64 | 15.532455
812.415727 | 16080.79 | 15.542451 | 801.959621 | 15081.45725 | 15.517491 | 828.020493 | 15809.94498 | 15.537459
810.212797 | 15783.03 | 15.547456 | 799.245782 | 14866.45 | 15.522496 | 826.273906 | 15523.24 | 15.542464
807.92234 | 15634.21 | 15.552461 | 796.677783 | 14613.76 | 15.527501 | 824.171586 | 15340.79 | 15.547469
805.577247 | 15380.64 | 15.557466 | 793.684386 | 14442.98 | 15.532506 | 821.750969 | 15153.36 | 15.552474
803.141875 | 15234.91 | 15.562471 | 791.810775 | 14275.32 | 15.537511 | 819.646303 | 14983.52903 | 15.557479
801.741514 | 14932.65 | 15.567475 | 789.491269 | 14012.39456 | 15.542515 | 817.960643 | 14728.34 | 15.562483
798.749485 | 14865 | 15.57248 | 787.057998 | 13869.11 | 15.54752 | 816.019966 | 14539.14 | 15.567488
796.47622 | 14699.09 | 15.577485 | 784.804367 | 13658.24 | 15.552525 | 813.690843 | 14388.29 | 15.572493
793.542461 | 14460.96 | 15.58249 | 782.332795 | 13423.43 | 15.55753 | 811.218365 | 14198.03 | 15.577498
791.591887 | 14206.87 | 15.587495 | 779.729573 | 13222.64 | 15.562535 | 808.952565 | 14026.42 | 15.582503
789.207384 | 14047.91 | 15.592499 | 776.761224 | 13096.6 | 15.567539 | 807.013961 | 13804.67 | 15.587507
786.364566 | 13826.44 | 15.597504 | 774.116381 | 12914.54 | 15.572544 | 804.494494 | 13615.45 | 15.592512
784.195949 | 13655.41 | 15.602509 | 771.935495 | 12685.54 | 15.577549 | 801.994743 | 13423.16 | 15.597517
782.395362 | 13425.29 | 15.607514 | 769.372473 | 12448.33 | 15.582554 | 800.417269 | 13204.77 | 15.602522
779.416695 | 13230.91 | 15.612519 | 766.389184 | 12286.3 | 15.587559 | 798.088277 | 12975 | 15.607527
776.859537 | 13065.5 | 15.617523 | 764.112299 | 12039.64 | 15.592563 | 795.542405 | 12826.06118 | 15.612531
774.341003 | 12868.14 | 15.622528 | 761.512441 | 11873.43 | 15.597568 | 792.789208 | 12741.25622 | 15.617536
772.3695 | 12561.59 | 15.627533 | 759.285976 | 11597.27 | 15.602573 | 790.689037 | 12464.44025 | 15.622541
770.216583 | 12399.11 | 15.632538 | 755.749586 | 11521.858 | 15.607578 | 787.989806 | 12266.73 | 15.627546
767.460622 | 12229.08 | 15.637543 | 753.420501 | 11258.34 | 15.612583 | 785.173753 | 12100.17 | 15.632551
765.199275 | 12039.37 | 15.642547 | 751.021078 | 11086.58 | 15.617587 | 782.998522 | 11863.05 | 15.637555
763.525872 | 11766.91 | 15.647552 | 748.475332 | 10820.08 | 15.622592 | 780.800375 | 11647.29 | 15.64256
760.890516 | 11605.39 | 15.652557 | 745.686524 | 10680.17 | 15.627597 | 778.393964 | 11399.25 | 15.647565
758.508185 | 11383.38 | 15.657562 | 743.039774 | 10517.43 | 15.632602 | 776.054022 | 11210.39 | 15.65257
755.930864 | 11264.56 | 15.662567 | 740.150633 | 10317.34 | 15.637607 | 773.527645 | 11132.64 | 15.657575
754.276737 | 10977.45 | 15.667571 | 738.162303 | 10061.87 | 15.642611 | 771.017128 | 10839.48 | 15.662579
751.514707 | 10795.83 | 15.672576 | 735.306913 | 9930.316979 | 15.647616 | 768.482656 | 10682.2 | 15.667584
749.241127 | 10667.77 | 15.677581 | 732.620792 | 9711.663057 | 15.652621 | 765.760791 | 10529.25 | 15.672589
746.952442 | 10466.08 | 15.682586 | 729.790612 | 9507.088002 | 15.657626 | 763.170017 | 10276.6 | 15.677594
745.063311 | 10214.64 | 15.687591 | 727.398176 | 9294.855998 | 15.662631 | 761.207963 | 10016.03 | 15.682599
742.647694 | 10057.74 | 15.692595 | 724.920578 | 9043.802671 | 15.667635 | 759.065417 | 9791.513519 | 15.687603
739.716946 | 9887.971178 | 15.6976 | 721.982527 | 8892.552043 | 15.67264 | 756.215743 | 9630.877226 | 15.692608
737.281557 | 9651.1412 | 15.702605 | 719.373626 | 8689.7444 | 15.677645 | 753.430378 | 9439.306114 | 15.697613
734.753254 | 9445.459843 | 15.70761 | 716.936743 | 8482.614478 | 15.68265 | 750.943944 | 9248.865898 | 15.702618
732.348429 | 9234.657282 | 15.712615 | 713.737008 | 8282.224618 | 15.687655 | 748.329528 | 9067.414454 | 15.707623
729.956918 | 9107.039213 | 15.717619 | 710.857222 | 8167.365672 | 15.692659 | 745.796699 | 8862.34562 | 15.712627
727.085699 | 8846.344898 | 15.722624 | 708.388855 | 7940.519073 | 15.697664 | 743.327909 | 8658.071949 | 15.717632
724.820583 | 8631.435123 | 15.727629 | 705.509181 | 7750.611066 | 15.702669 | 741.002009 | 8485.68833 | 15.722637
722.117457 | 8500.455387 | 15.732634 | 702.720006 | 7492.338731 | 15.707674 | 738.349767 | 8279.031139 | 15.727642
719.204246 | 8290.624548 | 15.737639 | 699.790334 | 7308.752717 | 15.712679 | 735.855569 | 8063.174669 | 15.732647
716.364823 | 8112.500959 | 15.742643 | 696.922125 | 7168.06304 | 15.717683 | 732.732309 | 7885.542823 | 15.737651
713.850609 | 7814.281304 | 15.747648 | 693.76463 | 6974.174728 | 15.722688 | 730.244215 | 7678.025283 | 15.742656
711.662835 | 7639.82694 | 15.752653 | 690.39504 | 6796.622072 | 15.727693 | 727.634924 | 7517.730901 | 15.747661
709.218287 | 7449.383453 | 15.757658 | 687.111552 | 6656.466468 | 15.732698 | 725.146919 | 7291.503613 | 15.752666
706.729985 | 7289.665089 | 15.762663 | 683.941385 | 6506.107979 | 15.737703 | 722.189717 | 7155.721932 | 15.757671
704.368754 | 7020.48844 | 15.767667 | 680.383086 | 6296.073434 | 15.742707 | 719.463891 | 6917.975501 | 15.762675
701.040873 | 6904.752834 | 15.772672 | 677.018248 | 6088.015186 | 15.747712 | 716.529646 | 6700.631581 | 15.76768
698.312671 | 6729.041814 | 15.777677 | 673.104408 | 5922.223499 | 15.752717 | 713.90181 | 6521.228494 | 15.772685
695.639086 | 6564.297583 | 15.782682 | 669.28133 | 5735.660429 | 15.757722 | 710.597819 | 6389.621703 | 15.77769
693.359972 | 6281.270609 | 15.787687 | 666.268564 | 5517.532886 | 15.762727 | 707.852651 | 6104.904436 | 15.782695
690.208458 | 6105.893487 | 15.792691 | 662.286472 | 5348.71347 | 15.767731 | 704.804664 | 5984.814173 | 15.787699
687.5706 | 5914.498183 | 15.797696 | 657.884249 | 5191.004187 | 15.772736 | 701.508045 | 5765.754019 | 15.792704
684.785856 | 5696.50566 | 15.802701 | 654.187769 | 4984.271933 | 15.777741 | 698.59741 | 5570.576817 | 15.797709
682.449598 | 5436.686337 | 15.807706 | 650.465926 | 4755.380577 | 15.782746 | 695.99784 | 5392.593463 | 15.802714
679.463655 | 5291.362139 | 15.812711 | 646.577472 | 4569.859331 | 15.787751 | 692.861771 | 5170.640468 | 15.807719
676.852628 | 5055.626512 | 15.817715 | 642.723784 | 4386.362112 | 15.792755 | 689.864219 | 4969.390948 | 15.812723
673.835404 | 4913.160305 | 15.82272 | 638.701777 | 4176.274978 | 15.79776 | 685.930264 | 4895.941229 | 15.817728
671.948375 | 4654.22648 | 15.827725 | 634.719989 | 3998.309271 | 15.802765 | 682.956674 | 4680.246238 | 15.822733
668.830983 | 4518.299817 | 15.83273 | 630.446586 | 3819.619134 | 15.80777 | 679.11704 | 4471.525515 | 15.827738
666.129342 | 4297.645192 | 15.837735 | 625.887282 | 3703.247334 | 15.812775 | 675.986395 | 4284.75892 | 15.832743
663.14849 | 4142.154759 | 15.842739 | 621.47271 | 3486.368 | 15.817779 | 672.153328 | 4075.428028 | 15.837747
660.811108 | 3826.824912 | 15.847744 | 617.657485 | 3301.847113 | 15.822784 | 668.940751 | 3882.18009 | 15.842752
657.698816 | 3699.237452 | 15.852749 | 613.515863 | 3075.328973 | 15.827789 | 665.398909 | 3714.453784 | 15.847757
654.740714 | 3533.573878 | 15.857754 | 608.747887 | 2901.876807 | 15.832794 | 661.718659 | 3499.18178 | 15.852762
652.048132 | 3354.001606 | 15.862759 | 604.27612 | 2738.300591 | 15.837799 | 657.959544 | 3338.640604 | 15.857767
649.273793 | 3171.607685 | 15.867763 | 599.569719 | 2539.207371 | 15.842803 | 653.690743 | 3264.888704 | 15.862771
645.887562 | 2996.314166 | 15.872768 | 594.847475 | 2318.156689 | 15.847808 | 649.452857 | 3089.444225 | 15.867776
642.919024 | 2734.871636 | 15.877773 | 590.014431 | 2180.722719 | 15.852813 | 645.63341 | 2822.56271 | 15.872781
639.626553 | 2616.900143 | 15.882778 | 585.657303 | 1949.395298 | 15.857818 | 641.239134 | 2693.94132 | 15.877786
636.603855 | 2356.696438 | 15.887783 | 581.028807 | 1796.851972 | 15.862823 | 637.051455 | 2425.343425 | 15.882791
633.141172 | 2267.858385 | 15.892787 | 576.529735 | 1618.443301 | 15.867827 | 632.484745 | 2217.463971 | 15.887795
630.088945 | 2030.442175 | 15.897792 | 572.096196 | 1390.39591 | 15.872832 | 628.505972 | 2105.191152 | 15.8928
626.922602 | 1834.343976 | 15.902797 |  |  |  | 624.223153 | 1935.052645 | 15.897805
623.52294 | 1644.214744 | 15.907802 |  |  |  | 619.689354 | 1722.691813 | 15.90281
620.153413 | 1470.345949 | 15.912807 |  |  |  | 614.732944 | 1559.876428 | 15.907815
616.304246 | 1337.29478 | 15.917811 |  |  |  | 610.571877 | 1379.942143 | 15.912819
612.743698 | 1191.548484 | 15.922816

## DIGITAL MICROSCOPE
Cement
Zirconia
White