## 17-4PH 69%
140°C |  | 160°C |  | 180°C
Shear rate (1/s) | Viscosity (Pa.s) | Shear rate (1/s) | Viscosity(Pa.s) | Shear rate (1/s) | Viscosity (Pa.s)
1256 | 584.47 | 1559.67 | 553.83 | 1671.33 | 437.93
2612 | 450.43 | 2730 | 380.03 | 3286 | 317.1
3215 | 406.67 | 3522.33 | 350.6 | 4627.67 | 265.37
5720 | 358.7 | 8023 | 239.03 | 9091.67 | 174.4

## 17-4PH 70%
140°C |  | 160°C |  | 180°C
Shear rate (1/s) | Viscosity (Pa.s) | Shear rate (1/s) | Viscosity(Pa.s) | Shear rate (1/s) | Viscosity (Pa.s)
491.6 | 991.03 | 716.73 | 876.43 | 623 | 790.87
989.4 | 833.2 | 1100.33 | 640.67 | 2080 | 486.63
2800.83 | 653.93 | 4106 | 420.53 | 3129.33 | 366.67
3590.5 | 581 | 5782.67 | 311.4 | 7843.33 | 218.73

## Zirconia 44%
140°C |  | 160°C |  | 180°C
Shear rate (1/s) | Viscosity (Pa.s) | Shear rate (1/s) | Viscosity(Pa.s) | Shear rate (1/s) | Viscosity (Pa.s)
3995 | 984.5 | 3416 | 872.9 | 3125.3 | 806.7
4801 | 947.1 | 4193.7 | 828.7 | 5347 | 597.1
5818.67 | 826.77 | 5840 | 677.4 | 8229.3 | 482.1

## Zirconia 45%
140°C |  | 160°C |  | 180°C
Shear rate (1/s) | Viscosity (Pa.s) | Shear rate (1/s) | Viscosity(Pa.s) | Shear rate (1/s) | Viscosity (Pa.s)
2050 | 2153 | 2496.67 | 1129.33 | 2520.33 | 985.47
2875 | 1991 | 3445.33 | 944.73 | 2925.67 | 895.67
3641 | 1711 | 4365 | 870.1 | 4493.33 | 726.17