## 17-4PH
Particle size (µm) | Volume (%)
704 | 0
645.6 | 0
592 | 0
542.9 | 0
497.8 | 0
456.5 | 0
418.6 | 0
383.9 | 0
352 | 0
322.8 | 0
296 | 0
271.4 | 0
248.9 | 0
228.2 | 0
209.3 | 0
191.9 | 0
176 | 0
161.4 | 0
148 | 0
135.7 | 0
124.5 | 0
114.1 | 0
104.7 | 0
95.96 | 0
88 | 0
80.7 | 0
74 | 0
67.86 | 0
62.23 | 0
57.06 | 0
52.33 | 0
47.98 | 0
44 | 0
40.35 | 0
37 | 0
33.93 | 0
31.11 | 0
28.53 | 0
26.16 | 0
23.99 | 0
22 | 0
20.17 | 0
18.5 | 0
16.96 | 0
15.56 | 0
14.27 | 0
13.08 | 0.36
12 | 1.53
11 | 4.39
10.09 | 8.05
9.25 | 13.19
8.482 | 15.51
7.778 | 14.91
7.133 | 12.93
6.541 | 9.42
5.998 | 6.69
5.5 | 4.64
5.044 | 3.14
4.625 | 2.14
4.241 | 1.41
3.889 | 0.86
3.566 | 0.49
3.27 | 0.24
2.999 | 0.1
2.75 | 0
2.522 | 0
2.312 | 0
2.121 | 0
1.945 | 0
1.783 | 0
1.635 | 0
1.499 | 0
1.375 | 0
1.261 | 0
1.156 | 0
1.06 | 0
0.972 | 0
0.892 | 0
0.818 | 0
0.75 | 0
0.688 | 0
0.63 | 0
0.578 | 0
0.53 | 0
0.486 | 0
0.446 | 0
0.409 | 0
0.375 | 0
0.344 | 0
0.315 | 0
0.289 | 0
0.265 | 0
0.243 | 0
0.223 | 0
0.204 | 0
0.187 | 0
0.172 | 0
0.158 | 0
0.145 | 0
0.133 | 0
0.122 | 0
0.111 | 0
0.102 | 0
0.094 | 0
0.086 | 0
0.079 | 0
0.072 | 0
0.066 | 0
0.061 | 0
0.056 | 0
0.051 | 0
0.047 | 0
0.043 | 0
0.039 | 0
0.036 | 0
0.033 | 0
0.03 | 0
0.028 | 0
0.026 | 0
0.023 | 0

## Zirconia
Particle size (nm) | Intensity (%)
0.4 | 0
0.4632 | 0
0.5365 | 0
0.6213 | 0
0.7195 | 0
0.8332 | 0
0.9649 | 0
1.117 | 0
1.294 | 0
1.499 | 0
1.736 | 0
2.01 | 0
2.328 | 0
2.696 | 0
3.122 | 0
3.615 | 0
4.187 | 0
4.849 | 0
5.615 | 0
6.503 | 0
7.531 | 0
8.721 | 0
10.1 | 0
11.7 | 0
13.54 | 0
15.69 | 0
18.17 | 0
21.04 | 0
24.36 | 0
28.21 | 0
32.67 | 0
37.84 | 0
43.82 | 0
50.75 | 0
58.77 | 1.2
68.06 | 2.4
78.82 | 3.8
91.28 | 5.3
105.7 | 6.7
122.4 | 7.9
141.8 | 8.7
164.2 | 9.1
190.1 | 9
220.2 | 8.5
255 | 7.7
295.3 | 6.7
342 | 5.5
396.1 | 4.2
458.7 | 3.1
531.2 | 2.1
615.2 | 1.3
712.4 | 0.7
825 | 0.3
955.4 | 0.1
1106 | 0
1281 | 0
1484 | 0
1718 | 0
1990 | 0
2305 | 0
2669 | 0
3091 | 0
3580 | 0
4145 | 0
4801 | 0
5560 | 0
6439 | 0
7456 | 0
8635 | 0
10000 | 0