## TEST_SUMMARY
| Contact Depth, hc | Max Force, Pmax | Contact Stiffness, S | Contact Area, A | Max Depth, hmax | Reduced Modulus, Er | Hardness, H
File | (nm) | (µN) | (µN/nm) | (nm^2) | (nm) | (GPa) | (GPa)
WO TREATMENT_CEMENT_200mN_001.hld | 3240.782016 | 199984.9 | 199.86208 | 248450229.3 | 3960.200242 | 11.234287 | 0.804929
WO TREATMENT_CEMENT_200mN_002.hld | 3316.01526 | 199943.7 | 209.97019 | 260118386.2 | 4004.431043 | 11.534717 | 0.768664
WO TREATMENT_CEMENT_200mN_003.hld | 3256.367601 | 199942.6 | 206.496131 | 250845053.6 | 3952.423135 | 11.551649 | 0.797076
WO TREATMENT_ZIRCONIA_200mN_002.hld | 795.718513 | 199798.5 | 505.266728 | 16246112.7 | 1088.224726 | 111.065915 | 12.298236
WO TREATMENT_ZIRCONIA_200mN_003.hld | 761.59438 | 199506.1 | 507.057663 | 14983873.2 | 1054.460279 | 116.05935 | 13.314723
WO TREATMENT_ZIRCONIA_200mN_004.hld | 773.030326 | 199562 | 497.249795 | 15401065.7 | 1071.364596 | 112.262331 | 12.957676

## CEMENT
Depth (nm) | Cement_001 | Time (s) | Depth (nm) | Cement_002 | Time (s) | Depth (nm) | Cement_003 | Time (s)
9.501126 | 242.245996 | 0 | 4.944244 | 239.967356 | 0 | 8.602482 | 274.496572 | 0
9.198848 | 240.505691 | 0.005005 | 5.405021 | 200.563627 | 0.005005 | 9.053122 | 227.97508 | 0.005005
9.592782 | 239.569998 | 0.01001 | 5.197627 | 221.579576 | 0.01001 | 9.329319 | 250.062592 | 0.01001
9.756763 | 280.61179 | 0.015014 | 4.517248 | 224.838147 | 0.015014 | 9.397169 | 274.65492 | 0.015014
9.635727 | 239.756937 | 0.020019 | 4.081248 | 218.053936 | 0.020019 | 9.369799 | 303.344943 | 0.020019
9.781458 | 279.787133 | 0.025024 | 4.180633 | 204.189486 | 0.025024 | 9.262502 | 258.011019 | 0.025024
9.524171 | 228.191915 | 0.030029 | 3.896144 | 230.518197 | 0.030029 | 9.109007 | 254.39427 | 0.030029
9.446044 | 233.706774 | 0.035034 | 4.559026 | 191.256148 | 0.035034 | 8.297011 | 246.910106 | 0.035034
9.664996 | 275.342078 | 0.040038 | 4.2905 | 253.383804 | 0.040038 | 8.258902 | 308.762419 | 0.040038
9.523966 | 255.040101 | 0.045043 | 4.262624 | 211.281347 | 0.045043 | 7.943699 | 300.109327 | 0.045043
9.628468 | 235.476904 | 0.050048 | 4.161539 | 256.066232 | 0.050048 | 8.028784 | 296.623118 | 0.050048
9.345476 | 249.395076 | 0.055053 | 4.515352 | 181.705092 | 0.055053 | 8.171695 | 288.643792 | 0.055053
8.787098 | 232.475461 | 0.060058 | 4.081915 | 190.991124 | 0.060058 | 8.105539 | 220.716657 | 0.060058
8.614305 | 232.729957 | 0.065062 | 4.102726 | 191.187405 | 0.065062 | 7.778437 | 267.806868 | 0.065062
8.366079 | 216.732823 | 0.070067 | 3.414053 | 182.242673 | 0.070067 | 7.856315 | 258.423408 | 0.070067
7.920794 | 251.043872 | 0.075072 | 2.772626 | 209.901027 | 0.075072 | 7.710635 | 263.755169 | 0.075072
7.933104 | 263.040991 | 0.080077 | 2.625368 | 199.773698 | 0.080077 | 8.168844 | 245.101193 | 0.080077
7.74396 | 228.106514 | 0.085082 | 2.066647 | 175.328532 | 0.085082 | 7.661309 | 262.342409 | 0.085082
7.491612 | 229.605899 | 0.090086 | 2.122513 | 219.048267 | 0.090086 | 6.976996 | 231.018001 | 0.090086
6.653895 | 205.244554 | 0.095091 | 2.597689 | 170.892636 | 0.095091 | 6.914388 | 206.216844 | 0.095091
6.565911 | 178.619989 | 0.100096 | 2.265993 | 226.326351 | 0.100096 | 6.550743 | 237.043854 | 0.100096
6.37477 | 198.613098 | 0.105101 | 1.974145 | 199.765314 | 0.105101 | 6.384594 | 220.614927 | 0.105101
6.700444 | 218.244991 | 0.110106 | 1.201289 | 187.998282 | 0.110106 | 6.517926 | 243.763226 | 0.110106
6.337311 | 141.863344 | 0.11511 | 1.258492 | 219.104911 | 0.11511 | 5.849376 | 232.166662 | 0.11511
6.544694 | 197.538977 | 0.120115 | 0.726261 | 199.73741 | 0.120115 | 5.204564 | 197.575346 | 0.120115
5.677742 | 183.154797 | 0.12512 | 0.563114 | 166.016992 | 0.12512 | 4.848705 | 251.794352 | 0.12512
5.033842 | 188.232095 | 0.130125 | 0.392537 | 208.992192 | 0.130125 | 5.145141 | 238.478963 | 0.130125
5.199158 | 200.182482 | 0.13513 | 1.247715 | 205.475183 | 0.13513 | 4.577426 | 217.086991 | 0.13513
5.399118 | 163.908655 | 0.140134 | 0.205701 | 185.449746 | 0.140134 | 4.993169 | 157.556751 | 0.140134
5.351015 | 188.943912 | 0.145139 | -0.355786 | 188.468568 | 0.145139 | 4.283397 | 232.430198 | 0.145139
5.181094 | 140.983918 | 0.150144 | -0.558752 | 160.659812 | 0.150144 | 3.459998 | 179.177968 | 0.150144
4.092926 | 151.282681 | 0.155149 | -0.641373 | 206.049297 | 0.155149 | 3.298444 | 183.497427 | 0.155149
3.841725 | 165.191128 | 0.160154 | -0.824277 | 231.533247 | 0.160154 | 3.103016 | 205.932432 | 0.160154
3.572908 | 166.695544 | 0.165158 | -1.232049 | 243.252627 | 0.165158 | 3.077979 | 191.494698 | 0.165158
3.962501 | 152.741459 | 0.170163 | -1.345886 | 197.311268 | 0.170163 | 3.102189 | 193.72311 | 0.170163
3.588017 | 157.939931 | 0.175168 | -1.78285 | 202.529778 | 0.175168 | 3.004608 | 219.789953 | 0.175168
3.543107 | 167.106434 | 0.180173 | -2.398942 | 214.719676 | 0.180173 | 3.057788 | 189.867698 | 0.180173
2.798687 | 168.9595 | 0.185178 | -2.441232 | 220.427871 | 0.185178 | 2.211114 | 195.820487 | 0.185178
2.36444 | 159.325616 | 0.190182 | -2.728866 | 168.02987 | 0.190182 | 1.791136 | 201.846339 | 0.190182
2.079099 | 171.210161 | 0.195187 | -2.385334 | 169.14468 | 0.195187 | 1.347652 | 189.367318 | 0.195187
2.135536 | 182.17662 | 0.200192 | -2.948806 | 212.646814 | 0.200192 | 1.496561 | 183.217035 | 0.200192
1.864367 | 146.656956 | 0.205197 | -2.642214 | 148.87855 | 0.205197 | 1.200408 | 151.570676 | 0.205197
1.625343 | 186.601111 | 0.210202 | -3.805041 | 190.122663 | 0.210202 | 1.331928 | 167.599473 | 0.210202
1.219246 | 197.708803 | 0.215206 | -3.999476 | 213.168961 | 0.215206 | 0.738334 | 160.65891 | 0.215206
0.976467 | 166.045686 | 0.220211 | -4.336654 | 191.910991 | 0.220211 | 0.186387 | 97.355828 | 0.220211
0.696005 | 167.350229 | 0.225216 | -4.157041 | 187.786697 | 0.225216 | -0.124289 | 154.815782 | 0.225216
0.497693 | 150.524156 | 0.230221 | -4.253188 | 191.07018 | 0.230221 | -0.061242 | 183.681533 | 0.230221
0.478214 | 197.521436 | 0.235226 | -4.560326 | 139.898758 | 0.235226 | -0.344873 | 181.528562 | 0.235226
0.514445 | 159.466706 | 0.24023 | -4.77876 | 159.697478 | 0.24023 | -0.195584 | 160.324414 | 0.24023
-0.179721 | 176.358478 | 0.245235 | -4.946761 | 159.137739 | 0.245235 | -0.304412 | 152.625451 | 0.245235
-0.645656 | 160.427852 | 0.25024 | -5.032547 | 185.405708 | 0.25024 | -1.012767 | 142.871954 | 0.25024
-1.045305 | 166.447748 | 0.255245 | -4.8802 | 122.091479 | 0.255245 | -1.588327 | 141.418472 | 0.255245
-0.873648 | 196.094864 | 0.26025 | -5.572585 | 132.066946 | 0.26025 | -1.115813 | 142.899616 | 0.26025
-1.105546 | 135.134092 | 0.265254 | -5.579 | 140.815624 | 0.265254 | -1.691826 | 144.294278 | 0.265254
-1.323742 | 173.647848 | 0.270259 | -6.156276 | 132.44718 | 0.270259 | -1.644814 | 145.702004 | 0.270259
-1.922983 | 180.949291 | 0.275264 | -6.568577 | 170.613893 | 0.275264 | -2.062728 | 160.474672 | 0.275264
-2.545991 | 170.152455 | 0.280269 | -7.004881 | 164.440098 | 0.280269 | -2.120758 | 113.294984 | 0.280269
-2.923402 | 174.334668 | 0.285274 | -7.209508 | 151.889155 | 0.285274 | -2.818212 | 135.883356 | 0.285274
-2.927769 | 118.797133 | 0.290278 | -7.282174 | 190.155517 | 0.290278 | -3.194772 | 164.679989 | 0.290278
-2.835615 | 120.801629 | 0.295283 | -7.496838 | 129.394611 | 0.295283 | -3.240176 | 165.302238 | 0.295283
-2.79103 | 82.540977 | 0.300288 | -7.909451 | 112.635207 | 0.300288 | -2.945807 | 184.332713 | 0.300288
-2.787349 | 89.048005 | 0.305293 | -8.010344 | 128.329387 | 0.305293 | -2.810094 | 174.524736 | 0.305293
-3.156156 | 150.188761 | 0.310298 | -8.487262 | 152.072283 | 0.310298 | -3.658139 | 119.245845 | 0.310298
-3.846331 | 125.172149 | 0.315302 | -8.404391 | 150.622152 | 0.315302 | -4.529255 | 98.15009 | 0.315302
-4.075153 | 139.073763 | 0.320307 | -8.448566 | 134.97072 | 0.320307 | -4.754934 | 132.393178 | 0.320307
-4.619134 | 80.64956 | 0.325312 | -8.53604 | 112.822756 | 0.325312 | -5.264134 | 136.20858 | 0.325312
-4.289836 | 83.598801 | 0.330317 | -9.546993 | 141.407762 | 0.330317 | -4.809619 | 158.851827 | 0.330317
-4.419101 | 133.274164 | 0.335322 | -9.720808 | 89.381936 | 0.335322 | -5.157601 | 127.424761 | 0.335322
-4.670101 | 157.150765 | 0.340326 | -10.045927 | 178.583022 | 0.340326 | -5.217658 | 155.717821 | 0.340326
-5.508382 | 140.113262 | 0.345331 | -9.921032 | 105.715968 | 0.345331 | -5.825429 | 151.019329 | 0.345331
-5.668387 | 148.908044 | 0.350336 | -10.377761 | 81.850005 | 0.350336 | -6.352143 | 154.636657 | 0.350336
-5.997926 | 110.558184 | 0.355341 | -10.391031 | 104.637453 | 0.355341 | -6.647103 | 182.594655 | 0.355341
-5.892416 | 122.119939 | 0.360346 | -11.192181 | 165.096919 | 0.360346 | -6.694335 | 172.028864 | 0.360346
-6.014878 | 131.106686 | 0.36535 | -11.158675 | 145.149701 | 0.36535 | -6.576447 | 170.770355 | 0.36535
-6.050862 | 118.50315 | 0.370355 | -11.447607 | 148.492107 | 0.370355 | -6.489143 | 126.394253 | 0.370355
-7.181646 | 145.903336 | 0.37536 | -11.983452 | 123.226294 | 0.37536 | -7.13328 | 154.458934 | 0.37536
-7.36709 | 77.808312 | 0.380365 | -12.060306 | 168.81741 | 0.380365 | -7.738301 | 75.101238 | 0.380365
-7.716978 | 58.587378 | 0.38537 | -12.061857 | 144.405436 | 0.38537 | -8.2582 | 157.240007 | 0.38537
-7.642168 | 127.933371 | 0.390374 | -12.470134 | 142.698559 | 0.390374 | -7.937947 | 161.8191 | 0.390374
-7.963539 | 151.424597 | 0.395379 | -13.098422 | 129.056536 | 0.395379 | -8.496583 | 132.897556 | 0.395379
-7.449139 | 153.707012 | 0.400384 | -13.671734 | 148.760296 | 0.400384 | -8.289254 | 127.339709 | 0.400384
-8.106994 | 136.004124 | 0.405389 | -13.189677 | 102.840338 | 0.405389 | -8.520317 | 144.293004 | 0.405389
-8.573178 | 130.855544 | 0.410394 | -13.34024 | 127.297203 | 0.410394 | -9.031208 | 177.809568 | 0.410394
-8.932011 | 147.848359 | 0.415398 | -13.383133 | 88.861202 | 0.415398 | -9.564395 | 137.284791 | 0.415398
-9.174597 | 87.09436 | 0.420403 | -13.881012 | 122.57858 | 0.420403 | -9.753951 | 114.556774 | 0.420403
-9.211963 | 115.991518 | 0.425408 | -14.545394 | 106.303007 | 0.425408 | -9.612611 | 123.665967 | 0.425408
-9.217155 | 115.381113 | 0.430413 | -14.95592 | 100.324788 | 0.430413 | -9.919924 | 148.576291 | 0.430413
-9.695321 | 131.189771 | 0.435418 | -15.19923 | 104.060111 | 0.435418 | -9.832364 | 128.40816 | 0.435418
-10.538038 | 76.722046 | 0.440422 | -15.410137 | 121.0085 | 0.440422 | -10.045819 | 79.648576 | 0.440422
-10.964277 | 133.404812 | 0.445427 | -15.123084 | 58.466903 | 0.445427 | -10.754339 | 111.394631 | 0.445427
-11.184913 | 81.595163 | 0.450432 | -15.245851 | 91.866177 | 0.450432 | -10.896676 | 141.747115 | 0.450432
-10.606542 | 60.463288 | 0.455437 | -14.986532 | 51.100102 | 0.455437 | -11.085904 | 114.340134 | 0.455437
-10.734509 | 72.91006 | 0.460442 | -16.065661 | 110.62733 | 0.460442 | -11.287432 | 114.603236 | 0.460442
-11.095493 | 120.418418 | 0.465446 | -16.227045 | 71.820702 | 0.465446 | -11.725904 | 85.238153 | 0.465446
-11.321884 | 107.466171 | 0.470451 | -16.621724 | 81.298336 | 0.470451 | -11.790406 | 96.647959 | 0.470451
-12.333785 | 56.711934 | 0.475456 | -16.835422 | 62.037006 | 0.475456 | -12.58562 | 117.638797 | 0.475456
-12.567776 | 69.394518 | 0.480461 | -16.963739 | 90.759085 | 0.480461 | -12.500703 | 108.25321 | 0.480461
-12.786727 | 78.410726 | 0.485466 | -16.456394 | 49.917197 | 0.485466 | -12.670943 | 90.808452 | 0.485466
-12.797945 | 55.424586 | 0.49047 | -17.338016 | 49.779028 | 0.49047 | -12.784181 | 90.841145 | 0.49047
-12.835982 | 71.098813 | 0.495475 | -18.080517 | 59.159549 | 0.495475 | -12.874103 | 117.922737 | 0.495475
-12.816319 | 74.346036 | 0.50048 | -18.357781 | 64.736122 | 0.50048 | -13.264763 | 101.562481 | 0.50048
-12.950322 | 62.382751 | 0.505485 | -18.364185 | 54.972646 | 0.505485 | -13.991457 | 97.307218 | 0.505485
-13.628937 | 50.178931 | 0.51049 | -18.494909 | 73.523951 | 0.51049 | -14.461776 | 68.155312 | 0.51049
-14.041911 | 81.631971 | 0.515494 | -18.188183 | 40.270306 | 0.515494 | -14.982382 | 104.319377 | 0.515494
-14.115432 | 50.324127 | 0.520499 | -18.471323 | 86.941549 | 0.520499 | -14.938985 | 91.488193 | 0.520499
-14.094346 | 36.686023 | 0.525504 | -19.232915 | 45.470392 | 0.525504 | -14.971046 | 101.667515 | 0.525504
-14.379387 | 89.25697 | 0.530509 | -19.858392 | 63.969499 | 0.530509 | -15.048433 | 100.672109 | 0.530509
-14.254036 | 39.376031 | 0.535514 | -19.89097 | 60.927216 | 0.535514 | -14.898825 | 97.369615 | 0.535514
-15.181985 | 47.59161 | 0.540518 | -20.102881 | 65.263233 | 0.540518 | -15.232746 | 92.790893 | 0.540518
-15.575994 | 6.820354 | 0.545523 | -19.742786 | 53.760286 | 0.545523 | -16.17833 | 86.975104 | 0.545523
-15.371906 | 33.20253 | 0.550528 | -20.212238 | 78.924897 | 0.550528 | -16.18287 | -2.330521 | 0.550528
-15.945905 | 56.160578 | 0.555533 | -20.973247 | 96.041438 | 0.555533 | -16.442291 | 47.790234 | 0.555533
-15.858108 | 41.078071 | 0.560538 | -21.521577 | 57.759972 | 0.560538 | -16.758909 | 86.943374 | 0.560538
-15.978478 | 25.855714 | 0.565542 | -21.881077 | 48.918156 | 0.565542 | -16.852994 | 125.41825 | 0.565542
-16.750333 | 3.915644 | 0.570547 | -21.892637 | 42.004279 | 0.570547 | -17.087372 | 94.770224 | 0.570547
-17.342648 | 13.656175 | 0.575552 | -21.46201 | 94.153381 | 0.575552 | -17.218984 | 87.89196 | 0.575552
-17.383698 | 18.14253 | 0.580557 | -21.767138 | 97.093887 | 0.580557 | -17.551806 | 48.52662 | 0.580557
-17.680135 | 16.603919 | 0.585562 | -21.431082 | 117.333393 | 0.585562 | -17.787924 | 82.569443 | 0.585562
-17.443348 | 41.348652 | 0.590566 | -22.080636 | 54.671246 | 0.590566 | -17.632258 | 50.174812 | 0.590566
-17.647161 | 60.938724 | 0.595571 | -22.704699 | 9.089494 | 0.595571 | -18.113986 | 98.532708 | 0.595571
-17.729239 | 15.800111 | 0.600576 | -23.438714 | 77.665557 | 0.600576 | -17.894696 | 152.168987 | 0.600576
-18.336899 | 54.432733 | 0.605581 | -23.388208 | 50.593129 | 0.605581 | -18.770842 | 115.410794 | 0.605581
-18.921836 | 75.970111 | 0.610586 | -23.585437 | 72.419646 | 0.610586 | -19.412047 | 89.159118 | 0.610586
-18.752667 | 52.31858 | 0.61559 | -23.76679 | -7.473664 | 0.61559 | -19.685257 | 91.478423 | 0.61559
-19.120776 | 48.564104 | 0.620595 | -24.309429 | 84.031474 | 0.620595 | -19.465963 | 44.417485 | 0.620595
-19.18453 | -1.86933 | 0.6256 | -24.576073 | 11.487693 | 0.6256 | -19.820645 | 65.88397 | 0.6256
-18.659995 | 11.395295 | 0.630605 | -25.290793 | 101.824894 | 0.630605 | -19.677607 | 86.384631 | 0.630605
-19.865714 | 77.470538 | 0.63561 | -24.628774 | 24.725163 | 0.63561 | -20.258401 | 36.720234 | 0.63561
-20.311805 | 78.418829 | 0.640614 | -25.234902 | 50.54184 | 0.640614 | -20.987329 | 65.217671 | 0.640614
-20.422678 | 56.887156 | 0.645619 | -25.049356 | 124.329474 | 0.645619 | -21.576691 | 77.805036 | 0.645619
-20.424702 | 73.364114 | 0.650624 | -25.013082 | 54.337618 | 0.650624 | -21.156862 | 70.554805 | 0.650624
-20.791718 | 18.344339 | 0.655629 | -25.425987 | 36.154357 | 0.655629 | -21.602799 | 85.132621 | 0.655629
-20.740741 | 79.967101 | 0.660634 | -26.305044 | 19.334189 | 0.660634 | -21.366168 | 7.755561 | 0.660634
-21.537726 | 97.907478 | 0.665638 | -26.507529 | 66.794481 | 0.665638 | -21.365952 | 49.863263 | 0.665638
-21.93603 | 44.117828 | 0.670643 | -26.644795 | 28.997678 | 0.670643 | -21.635352 | 39.36541 | 0.670643
-22.390931 | 46.085976 | 0.675648 | -26.72463 | 24.342406 | 0.675648 | -22.547987 | 70.563573 | 0.675648
-22.578041 | 44.717409 | 0.680653 | -27.057674 | 35.021786 | 0.680653 | -22.89711 | -6.024145 | 0.680653
-22.841026 | 46.423505 | 0.685658 | -27.140394 | -1.571088 | 0.685658 | -22.870393 | 45.229725 | 0.685658
-22.761277 | 43.345967 | 0.690662 | -28.142305 | 36.165513 | 0.690662 | -22.659683 | -1.21826 | 0.690662
-22.580388 | 69.124944 | 0.695667 | -28.343285 | 58.400033 | 0.695667 | -23.029113 | 29.610422 | 0.695667
-22.791303 | 62.067538 | 0.700672 | -28.600704 | 56.036781 | 0.700672 | -23.102862 | 46.922469 | 0.700672
-23.882685 | 115.495118 | 0.705677 | -28.908649 | 14.630431 | 0.705677 | -24.218496 | 57.026119 | 0.705677
-24.118732 | 78.337357 | 0.710682 | -28.93479 | 27.046854 | 0.710682 | -24.335319 | 65.400484 | 0.710682
-24.223358 | 95.252527 | 0.715686 | -28.437766 | 20.587786 | 0.715686 | -24.820767 | 54.561811 | 0.715686
-24.525826 | 67.269533 | 0.720691 | -28.827817 | 71.360304 | 0.720691 | -24.693799 | 62.047945 | 0.720691
-24.560759 | 89.859524 | 0.725696 | -29.216582 | 37.708987 | 0.725696 | -24.891171 | 85.907506 | 0.725696
-24.640038 | 58.350007 | 0.730701 | -29.869127 | 39.941995 | 0.730701 | -24.725156 | 35.404573 | 0.730701
-24.521256 | 69.297385 | 0.735706 | -29.858003 | 11.86448 | 0.735706 | -24.968581 | 43.207346 | 0.735706
-25.136917 | 27.373242 | 0.74071 | -30.073129 | 5.419706 | 0.74071 | -25.424896 | 28.698063 | 0.74071
-25.281614 | 71.153719 | 0.745715 | -30.094068 | 23.123712 | 0.745715 | -25.990527 | 75.861025 | 0.745715
-25.401225 | 81.36019 | 0.75072 | -30.581737 | 82.266714 | 0.75072 | -26.181414 | 61.677459 | 0.75072
-25.385664 | 87.660154 | 0.755725 | -30.34576 | 14.451596 | 0.755725 | -26.634896 | 48.387878 | 0.755725
-25.459693 | 49.0289 | 0.76073 | -30.998007 | 26.449149 | 0.76073 | -26.648392 | 36.387812 | 0.76073
-26.040336 | 36.388332 | 0.765734 | -31.182421 | 25.89445 | 0.765734 | -26.580315 | 3.00284 | 0.765734
-26.892942 | -2.615346 | 0.770739 | -31.847302 | 47.660508 | 0.770739 | -26.9012 | 51.718396 | 0.770739
-27.469675 | 25.225923 | 0.775744 | -31.55494 | 57.945261 | 0.775744 | -27.611812 | 27.72571 | 0.775744
-27.43309 | 25.619919 | 0.780749 | -31.528209 | 4.637664 | 0.780749 | -27.98786 | 70.151868 | 0.780749
-27.679078 | 71.669094 | 0.785754 | -31.819522 | 55.379982 | 0.785754 | -28.563929 | 36.96377 | 0.785754
-27.70198 | 23.867782 | 0.790758 | -32.521578 | 70.240798 | 0.790758 | -28.094305 | 26.850314 | 0.790758
-27.717451 | 35.059593 | 0.795763 | -32.791844 | 38.994419 | 0.795763 | -28.410937 | -3.772488 | 0.795763
-28.06413 | 10.345062 | 0.800768 | -33.153109 | 23.03312 | 0.800768 | -28.372993 | -2.972286 | 0.800768
-28.677268 | 48.369081 | 0.805773 | -33.19412 | 24.468877 | 0.805773 | -28.660333 | 52.853008 | 0.805773
-28.673616 | 50.807461 | 0.810778 | -33.749744 | 56.576464 | 0.810778 | -29.491374 | 36.017134 | 0.810778
-28.986353 | 53.13906 | 0.815782 | -33.425138 | 12.535567 | 0.815782 | -29.427769 | 63.865481 | 0.815782
-28.829754 | 34.984047 | 0.820787 | -33.596345 | 81.346449 | 0.820787 | -29.501072 | 14.656294 | 0.820787
-28.861435 | -5.694419 | 0.825792 | -34.096509 | -14.316904 | 0.825792 | -29.890845 | 39.998647 | 0.825792
-29.051222 | -22.929867 | 0.830797 | -34.984221 | -15.877145 | 0.830797 | -29.559566 | -50.833527 | 0.830797
-30.102124 | 21.534257 | 0.835802 | -34.58138 | 16.954517 | 0.835802 | -30.162628 | 4.274509 | 0.835802
-30.601276 | 35.111581 | 0.840806 | -34.999013 | 70.786923 | 0.840806 | -30.434531 | 24.901973 | 0.840806
-30.932715 | 18.733122 | 0.845811 | -34.68734 | 47.296387 | 0.845811 | -31.114931 | 38.534322 | 0.845811
-30.786695 | 2.615675 | 0.850816 | -35.318406 | 59.287484 | 0.850816 | -31.519257 | -15.455925 | 0.850816
-30.912201 | 66.326646 | 0.855821 | -35.715887 | 38.861798 | 0.855821 | -31.857167 | 54.828238 | 0.855821
-31.042692 | 66.771682 | 0.860826 | -36.238485 | 68.721572 | 0.860826 | -31.70842 | 7.788895 | 0.860826
-31.444582 | 54.27995 | 0.86583 | -36.561155 | 79.804664 | 0.86583 | -31.845962 | 9.253025 | 0.86583
-32.151572 | 1.398404 | 0.870835 | -36.930671 | 78.289415 | 0.870835 | -31.644486 | -4.643599 | 0.870835
-32.481563 | 27.740283 | 0.87584 | -36.682115 | 13.115042 | 0.87584 | -32.523151 | 74.146455 | 0.87584
-32.621671 | 32.663768 | 0.880845 | -36.802873 | 65.636095 | 0.880845 | -33.294346 | 55.461437 | 0.880845
-32.644435 | 44.264674 | 0.88585 | -37.072324 | 30.931167 | 0.88585 | -33.333093 | 5.427985 | 0.88585
-32.768288 | 14.5997 | 0.890854 | -37.85409 | 55.784434 | 0.890854 | -33.072081 | -18.047964 | 0.890854
-32.839561 | 20.519317 | 0.895859 | -38.464952 | -20.926051 | 0.895859 | -33.278506 | 44.262291 | 0.895859
-32.874738 | 41.4819 | 0.900864 | -38.541436 | 67.18167 | 0.900864 | -33.216845 | -0.512709 | 0.900864
-33.501518 | 95.174431 | 0.905869 | -38.601113 | -11.731663 | 0.905869 | -33.096695 | 8.602921 | 0.905869
-34.214172 | 56.331412 | 0.910874 | -38.450431 | 12.022753 | 0.910874 | -33.488701 | -29.930518 | 0.910874
-34.572465 | 33.45132 | 0.915878 | -38.246642 | 53.866208 | 0.915878 | -34.810594 | -14.474644 | 0.915878
-34.265734 | 55.123184 | 0.920883 | -39.040626 | 56.956212 | 0.920883 | -34.906565 | 21.152729 | 0.920883
-34.093229 | 60.561467 | 0.925888 | -39.112327 | 13.443346 | 0.925888 | -35.071846 | 1.26537 | 0.925888
-34.236267 | 29.478318 | 0.930893 | -39.448595 | 70.912617 | 0.930893 | -35.277894 | 25.941273 | 0.930893
-34.642965 | -1.320828 | 0.935898 | -39.914596 | 47.049576 | 0.935898 | -35.619758 | -1.62238 | 0.935898
-35.50315 | 16.23201 | 0.940902 | -40.218636 | 46.124603 | 0.940902 | -35.287545 | 33.263819 | 0.940902
-35.906422 | 24.694244 | 0.945907 | -40.194655 | 26.383779 | 0.945907 | -36.054846 | 34.513617 | 0.945907
-35.717785 | 32.772213 | 0.950912 | -39.934988 | 15.725237 | 0.950912 | -36.526624 | -0.130312 | 0.950912
-35.759203 | 33.800336 | 0.955917 | -40.78258 | 34.495736 | 0.955917 | -37.266499 | 6.603668 | 0.955917
-35.326802 | 20.850306 | 0.960922 | -41.561314 | 29.443889 | 0.960922 | -37.325004 | -45.864825 | 0.960922
-35.76492 | 44.987477 | 0.965926 | -41.72731 | -1.224044 | 0.965926 | -37.319499 | 17.804602 | 0.965926
-36.555036 | 71.673391 | 0.970931 | -42.003985 | 56.837279 | 0.970931 | -36.851334 | 26.610413 | 0.970931
-37.560483 | 73.809771 | 0.975936 | -41.833191 | 0.230759 | 0.975936 | -37.079976 | 4.504712 | 0.975936
-37.663059 | 21.353861 | 0.980941 | -41.70235 | 7.310001 | 0.980941 | -37.133316 | -7.686589 | 0.980941
-37.859462 | -2.796261 | 0.985946 | -41.907517 | 12.254262 | 0.985946 | -38.142204 | 64.633575 | 0.985946
-37.85976 | 45.619018 | 0.99095 | -43.249666 | 22.631943 | 0.99095 | -38.23861 | 22.958305 | 0.99095
-38.105846 | 15.78796 | 0.995955 | -43.254623 | -1.982336 | 0.995955 | -38.729151 | 14.969227 | 0.995955
-37.898399 | 3.313523 | 1.00096 | -43.233683 | 2.079064 | 1.00096 | -38.29204 | 20.529674 | 1.00096
-38.428289 | 43.956747 | 1.005965 | -43.28416 | -8.688067 | 1.005965 | -38.640072 | -18.830919 | 1.005965
-38.900466 | 0.157944 | 1.01097 | -43.34514 | 35.880915 | 1.01097 | -38.732153 | -2.326997 | 1.01097
-39.118243 | 19.548848 | 1.015974 | -43.537569 | 6.238212 | 1.015974 | -39.311366 | 0.899592 | 1.015974
-39.486529 | 14.167006 | 1.020979 | -43.86091 | -22.550722 | 1.020979 | -39.420573 | -18.394614 | 1.020979
-39.308552 | 30.588951 | 1.025984 | -44.619333 | 6.770856 | 1.025984 | -40.194377 | 53.853672 | 1.025984
-38.795355 | -41.381087 | 1.030989 | -44.829567 | 8.258362 | 1.030989 | -40.113158 | 18.023529 | 1.030989
-39.260445 | 13.482556 | 1.035994 | -44.866256 | 4.200196 | 1.035994 | -40.22324 | 51.620957 | 1.035994
-40.443279 | -3.246051 | 1.040998 | -45.208688 | -13.801125 | 1.040998 | -40.072175 | -20.033907 | 1.040998
-40.870949 | 52.013072 | 1.046003 | -45.36279 | -20.061111 | 1.046003 | -40.495877 | -35.977104 | 1.046003
-40.529582 | 27.495198 | 1.051008 | -45.138913 | -40.066465 | 1.051008 | -41.305707 | -38.375992 | 1.051008
-40.892087 | 42.861687 | 1.056013 | -45.650223 | -38.080031 | 1.056013 | -41.795843 | 22.800409 | 1.056013
-40.757319 | 54.617897 | 1.061018 | -46.594466 | 26.491719 | 1.061018 | -41.556404 | 12.350447 | 1.061018
-41.045106 | 33.954031 | 1.066022 | -46.679234 | -43.462966 | 1.066022 | -41.826126 | 18.940703 | 1.066022
-41.606967 | 0.964551 | 1.071027 | -47.263601 | 6.148352 | 1.071027 | -41.780795 | -23.998426 | 1.071027
-42.385406 | 25.816001 | 1.076032 | -47.416845 | -36.525805 | 1.076032 | -42.198919 | -10.649673 | 1.076032
-42.513937 | -20.325526 | 1.081037 | -46.928003 | 22.521956 | 1.081037 | -42.926645 | 38.597129 | 1.081037
-42.685444 | 41.568578 | 1.086042 | -46.95355 | -27.718164 | 1.086042 | -43.544234 | 26.781764 | 1.086042
-42.63515 | 52.943731 | 1.091046 | -47.231399 | 28.30919 | 1.091046 | -43.469372 | 10.279269 | 1.091046
-42.949283 | 51.613993 | 1.096051 | -47.818797 | -23.589983 | 1.096051 | -43.705071 | 88.872803 | 1.096051
-42.952106 | 34.524844 | 1.101056 | -48.394339 | 27.035809 | 1.101056 | -43.435673 | -47.915314 | 1.101056
-44.29491 | 34.323144 | 1.106061 | -48.332586 | -25.875597 | 1.106061 | -43.718523 | 26.8274 | 1.106061
-44.506619 | 6.109055 | 1.111066 | -48.729228 | -31.247689 | 1.111066 | -43.737019 | 3.03003 | 1.111066
-44.730022 | 27.129144 | 1.11607 | -48.434814 | 18.501761 | 1.11607 | -44.80028 | 51.362298 | 1.11607
-44.732165 | 43.809556 | 1.121075 | -48.639434 | 34.837934 | 1.121075 | -45.55189 | -32.222261 | 1.121075
-44.996013 | 30.665382 | 1.12608 | -49.16213 | 36.217571 | 1.12608 | -45.896348 | 37.250177 | 1.12608
-44.771478 | 25.305842 | 1.131085 | -49.692884 | 24.987022 | 1.131085 | -45.559394 | 22.701825 | 1.131085
-44.957575 | -8.612167 | 1.13609 | -50.006353 | 13.893457 | 1.13609 | -45.483266 | 22.473208 | 1.13609
-44.761453 | -23.931193 | 1.141094 | -49.936472 | 49.471521 | 1.141094 | -45.523659 | -28.780267 | 1.141094
-45.57273 | -5.376107 | 1.146099 | -49.686567 | 41.460537 | 1.146099 | -45.485327 | -20.453347 | 1.146099
-45.945256 | 41.932308 | 1.151104 | -49.933197 | 47.027778 | 1.151104 | -45.607867 | 12.33415 | 1.151104
-46.311861 | 19.258217 | 1.156109 | -50.518067 | 3.061579 | 1.156109 | -46.693945 | -8.288798 | 1.156109
-46.142645 | 9.846936 | 1.161114 | -51.246146 | 28.712178 | 1.161114 | -46.888835 | -9.248263 | 1.161114
-46.237177 | 0.923112 | 1.166118 | -51.355529 | 32.610006 | 1.166118 | -47.140357 | -7.749274 | 1.166118
-46.353659 | -18.979337 | 1.171123 | -51.535035 | -21.65163 | 1.171123 | -47.235697 | -28.675136 | 1.171123
-46.713918 | -23.956751 | 1.176128 | -51.852081 | 20.757923 | 1.176128 | -47.445309 | 6.37669 | 1.176128
-47.478069 | 41.780221 | 1.181133 | -51.91822 | 45.595804 | 1.181133 | -47.459626 | -26.77964 | 1.181133
-48.028894 | 75.920056 | 1.186138 | -52.05564 | -26.783957 | 1.186138 | -47.759628 | 26.608372 | 1.186138
-47.8522 | 20.530766 | 1.191142 | -52.9958 | 22.529345 | 1.191142 | -48.382554 | 22.118076 | 1.191142
-48.055268 | -0.158961 | 1.196147 | -53.205949 | -27.450884 | 1.196147 | -48.592205 | 7.940286 | 1.196147
-47.780497 | 34.135432 | 1.201152 | -53.430766 | 32.425424 | 1.201152 | -48.776035 | -12.34824 | 1.201152
-47.908062 | 48.006118 | 1.206157 | -53.193428 | -15.250517 | 1.206157 | -49.359984 | 58.824888 | 1.206157
-48.314337 | 39.177546 | 1.211162 | -53.389761 | -31.872491 | 1.211162 | -49.395322 | -13.586705 | 1.211162
-49.03521 | -32.415427 | 1.216166 | -53.710743 | -1.057236 | 1.216166 | -49.513702 | -14.77299 | 1.216166
-49.189742 | -4.296273 | 1.221171 | -54.421242 | 12.382205 | 1.221171 | -49.520892 | 7.400971 | 1.221171
-49.421375 | 35.238667 | 1.226176 | -54.985551 | -36.675975 | 1.226176 | -50.083791 | -3.413949 | 1.226176
-49.337296 | -6.288892 | 1.231181 | -55.248846 | 55.557443 | 1.231181 | -50.770742 | -47.959995 | 1.231181
-49.902619 | 40.875009 | 1.236186 | -54.766946 | 13.706142 | 1.236186 | -51.13962 | 23.147319 | 1.236186
-50.144572 | 47.050222 | 1.24119 | -55.076969 | 6.883558 | 1.24119 | -50.88985 | -48.537685 | 1.24119
-50.901101 | -9.477886 | 1.246195 | -54.88663 | -18.1973 | 1.246195 | -51.132548 | -4.931771 | 1.246195
-51.042034 | 29.825902 | 1.2512 | -55.085971 | 15.632209 | 1.2512 | -50.820783 | 18.365234 | 1.2512
-51.379134 | 0.836412 | 1.256205 | -55.773899 | 8.111487 | 1.256205 | -51.433657 | -20.100637 | 1.256205
-51.550981 | 5.769605 | 1.26121 | -56.601236 | 12.228902 | 1.26121 | -51.273505 | 1.208437 | 1.26121
-51.75939 | 33.498383 | 1.266214 | -56.549188 | 11.195044 | 1.266214 | -52.299281 | 14.946453 | 1.266214
-51.675279 | 16.586109 | 1.271219 | -56.601187 | 21.585076 | 1.271219 | -52.317233 | 25.121444 | 1.271219
-51.96964 | 50.647562 | 1.276224 | -57.001386 | -16.538102 | 1.276224 | -52.453295 | -70.450082 | 1.276224
-52.570869 | 14.618648 | 1.281229 | -57.039319 | 51.418259 | 1.281229 | -52.724583 | 8.764487 | 1.281229
-52.745704 | -26.626339 | 1.286234 | -57.007783 | -4.128518 | 1.286234 | -53.013164 | 21.6668 | 1.286234
-52.762829 | -16.654628 | 1.291238 | -57.642528 | -22.447267 | 1.291238 | -52.617047 | -42.942972 | 1.291238
-53.218038 | 29.255026 | 1.296243 | -57.8873 | -24.204059 | 1.296243 | -53.655159 | -9.672091 | 1.296243
-52.806968 | 2.071229 | 1.301248 | -58.115869 | -7.04685 | 1.301248 | -54.063019 | -18.296695 | 1.301248
-53.185811 | 13.170645 | 1.306253 | -58.105008 | 2.306803 | 1.306253 | -54.231922 | -40.013765 | 1.306253
-53.423114 | 9.172825 | 1.311258 | -57.91026 | 10.587066 | 1.311258 | -54.053727 | -27.661057 | 1.311258
-54.679194 | 11.792738 | 1.316262 | -58.350503 | -2.705435 | 1.316262 | -54.7133 | 27.871199 | 1.316262
-54.657451 | -27.68143 | 1.321267 | -58.928738 | -2.732796 | 1.321267 | -54.34553 | 23.077972 | 1.321267
-55.371457 | 34.785319 | 1.326272 | -59.805921 | 35.169222 | 1.326272 | -54.804396 | 13.248391 | 1.326272
-55.059585 | 22.685813 | 1.331277 | -60.092071 | -13.363757 | 1.331277 | -55.356688 | -18.116006 | 1.331277
-55.231696 | 21.922989 | 1.336282 | -60.130031 | -35.730193 | 1.336282 | -55.996116 | -18.329239 | 1.336282
-54.833095 | 53.534924 | 1.341286 | -60.002989 | -52.857922 | 1.341286 | -56.181055 | -7.899762 | 1.341286
-55.059185 | 36.107142 | 1.346291 | -60.057937 | 40.735748 | 1.346291 | -56.294951 | 13.899975 | 1.346291
-55.523301 | 9.190794 | 1.351296 | -60.188443 | -37.545566 | 1.351296 | -56.134082 | 17.510577 | 1.351296
-56.434086 | 35.303335 | 1.356301 | -60.748512 | -69.313476 | 1.356301 | -56.32971 | 7.600502 | 1.356301
-56.534902 | 16.820117 | 1.361306 | -61.587321 | -43.018727 | 1.361306 | -56.372605 | -72.1321 | 1.361306
-56.344603 | -4.803543 | 1.36631 | -61.686127 | 1.96865 | 1.36631 | -56.671861 | -36.442604 | 1.36631
-56.368325 | 22.86879 | 1.371315 | -61.729577 | 28.22359 | 1.371315 | -57.178689 | -114.405835 | 1.371315
-56.523954 | 24.135251 | 1.37632 | -61.640352 | -70.671285 | 1.37632 | -57.56706 | -44.106367 | 1.37632
-57.218093 | 25.159422 | 1.381325 | -61.500743 | -109.773208 | 1.381325 | -57.483579 | -30.50413 | 1.381325
-57.673579 | 61.304453 | 1.38633 | -62.241354 | -4.577863 | 1.38633 | -57.794166 | 16.784275 | 1.38633
-58.348973 | 29.570292 | 1.391334 | -62.839609 | -16.804869 | 1.391334 | -57.750105 | -42.428706 | 1.391334
-58.3123 | -11.332478 | 1.396339 | -63.187187 | -62.674416 | 1.396339 | -58.225231 | 0.84144 | 1.396339
-58.501578 | 7.642863 | 1.401344 | -63.154535 | -64.719489 | 1.401344 | -59.049905 | -53.427007 | 1.401344
-58.943167 | 7.165831 | 1.406349 | -62.902726 | -41.199485 | 1.406349 | -59.684348 | -27.399537 | 1.406349
-58.595019 | -14.912932 | 1.411354 | -62.983752 | -10.864483 | 1.411354 | -59.648238 | -58.333553 | 1.411354
-58.770035 | -10.589064 | 1.416358 | -63.720186 | -66.989992 | 1.416358 | -59.791801 | -25.743078 | 1.416358
-59.513949 | -15.042341 | 1.421363 | -64.411215 | -50.50505 | 1.421363 | -59.949091 | -73.909324 | 1.421363
-60.161228 | 48.014341 | 1.426368 | -64.496009 | -21.796338 | 1.426368 | -60.052284 | -29.735806 | 1.426368
-59.829492 | -2.946797 | 1.431373 | -64.673925 | -4.858046 | 1.431373 | -60.028018 | 7.278784 | 1.431373
-60.31612 | 36.259219 | 1.436378 | -64.544433 | 18.902831 | 1.436378 | -60.462765 | -1.541016 | 1.436378
-60.295961 | 26.283183 | 1.441382 | -64.605402 | -0.201706 | 1.441382 | -60.888365 | -14.025319 | 1.441382
-60.200335 | -10.772392 | 1.446387 | -65.01676 | -43.407173 | 1.446387 | -61.530742 | -0.811374 | 1.446387
-60.447922 | -25.548956 | 1.451392 | -65.94931 | -19.524873 | 1.451392 | -61.283215 | -6.991834 | 1.451392
-61.072114 | 3.324044 | 1.456397 | -66.341231 | -33.035559 | 1.456397 | -61.524042 | -32.348611 | 1.456397
-61.7009 | 11.448381 | 1.461402 | -66.587346 | -26.247888 | 1.461402 | -61.300155 | -42.386969 | 1.461402
-62.242578 | 29.717709 | 1.466406 | -66.701812 | -9.329006 | 1.466406 | -61.466772 | -35.217946 | 1.466406
-62.244693 | 31.954417 | 1.471411 | -66.840847 | -37.767409 | 1.471411 | -62.047606 | -49.485614 | 1.471411
-62.321013 | 75.510577 | 1.476416 | -66.616869 | 11.800117 | 1.476416 | -62.273947 | -5.681267 | 1.476416
-62.214478 | 33.772686 | 1.481421 | -66.983703 | -12.703453 | 1.481421 | -62.654395 | -35.470761 | 1.481421
-62.263019 | 22.597055 | 1.486426 | -67.817422 | -52.728259 | 1.486426 | -63.09571 | 41.151303 | 1.486426
-62.639485 | 13.149108 | 1.49143 | -67.967578 | -30.916158 | 1.49143 | -63.127664 | -100.833634 | 1.49143
-63.384849 | 17.443869 | 1.496435 | -67.957971 | 7.324885 | 1.496435 | -63.139853 | 80.015813 | 1.496435
-63.351638 | -31.798543 | 1.50144 | -68.428615 | -8.19602 | 1.50144 | -63.22848 | -47.101667 | 1.50144
-63.767755 | 52.751299 | 1.506445 | -68.608681 | -63.474562 | 1.506445 | -64.035562 | -29.361935 | 1.506445
-63.727732 | 1.87931 | 1.51145 | -68.226879 | -29.009135 | 1.51145 | -64.099471 | -64.13049 | 1.51145
-63.667905 | 35.629078 | 1.516454 | -68.468418 | -24.053728 | 1.516454 | -64.168472 | 0.375395 | 1.516454
-63.882899 | 21.452838 | 1.521459 | -69.35918 | 8.970149 | 1.521459 | -64.152966 | -37.672319 | 1.521459
-64.947948 | 64.497456 | 1.526464 | -69.769465 | 29.641277 | 1.526464 | -64.749609 | -44.815165 | 1.526464
-65.296478 | 24.729554 | 1.531469 | -69.865074 | -29.528307 | 1.531469 | -64.873554 | -56.781421 | 1.531469
-65.367415 | 5.423484 | 1.536474 | -70.256415 | -68.67127 | 1.536474 | -66.044258 | -31.810493 | 1.536474
-65.076693 | 1.467721 | 1.541478 | -70.445683 | 19.470849 | 1.541478 | -66.174227 | -49.674322 | 1.541478
-65.160579 | 19.190266 | 1.546483 | -70.386277 | 11.721554 | 1.546483 | -66.496081 | 17.350057 | 1.546483
-65.42956 | 4.827101 | 1.551488 | -70.372913 | -36.699579 | 1.551488 | -66.542663 | -29.222661 | 1.551488
-65.441858 | -3.918415 | 1.556493 | -71.238559 | -76.307724 | 1.556493 | -67.071474 | 52.51189 | 1.556493
-65.950071 | -17.394723 | 1.561498 | -71.581918 | -43.247906 | 1.561498 | -66.460945 | -72.785068 | 1.561498
-66.724478 | 23.323278 | 1.566502 | -71.609045 | 24.298244 | 1.566502 | -66.741273 | -18.792824 | 1.566502
-66.449571 | 30.561119 | 1.571507 | -71.787343 | -9.417336 | 1.571507 | -67.030253 | -42.100581 | 1.571507
-66.681682 | 5.201346 | 1.576512 | -71.94897 | -45.579144 | 1.576512 | -67.549277 | -18.549522 | 1.576512
-66.69243 | -0.086298 | 1.581517 | -72.297542 | -85.548891 | 1.581517 | -67.668647 | -32.348035 | 1.581517
-67.319945 | 18.209274 | 1.586522 | -72.37317 | -35.889766 | 1.586522 | -68.072864 | 34.904989 | 1.586522
-68.08555 | -42.791459 | 1.591526 | -73.109206 | 12.14058 | 1.591526 | -67.989552 | -23.099449 | 1.591526
-68.650957 | 33.463277 | 1.596531 | -73.3979 | 7.142366 | 1.596531 | -67.979757 | -10.084959 | 1.596531
-68.850706 | 29.657427 | 1.601536 | -73.606923 | -38.566142 | 1.601536 | -68.068406 | -57.051638 | 1.601536
-68.732097 | -37.309684 | 1.606541 | -73.534573 | -42.250798 | 1.606541 | -69.143932 | 4.914116 | 1.606541
-68.544083 | -5.63345 | 1.611546 | -73.917306 | 8.316044 | 1.611546 | -70.017497 | -2.754306 | 1.611546
-69.127054 | -13.797666 | 1.61655 | -73.602198 | 32.020134 | 1.61655 | -69.944136 | 10.037319 | 1.61655
-68.923495 | -17.523357 | 1.621555 | -73.668342 | -54.011158 | 1.621555 | -69.778996 | -39.041284 | 1.621555
-69.968377 | 45.858311 | 1.62656 | -74.475651 | -43.593492 | 1.62656 | -70.110341 | 9.677471 | 1.62656
-69.806036 | -5.051057 | 1.631565 | -74.674161 | -35.80323 | 1.631565 | -70.157554 | -66.595527 | 1.631565
-70.478643 | 22.209322 | 1.63657 | -74.798532 | -48.78546 | 1.63657 | -70.324665 | 19.503754 | 1.63657
-70.505661 | 10.41682 | 1.641574 | -74.842287 | -79.490704 | 1.641574 | -70.92495 | -36.66415 | 1.641574
-70.728311 | 11.703777 | 1.646579 | -75.041287 | 11.298958 | 1.646579 | -71.43904 | 4.990518 | 1.646579
-70.55073 | -47.34749 | 1.651584 | -75.158319 | -35.047984 | 1.651584 | -71.452796 | -12.705439 | 1.651584
-70.788595 | -33.849967 | 1.656589 | -75.676507 | -49.537165 | 1.656589 | -71.601181 | -4.52484 | 1.656589
-71.621023 | -43.768806 | 1.661594 | -76.524698 | -41.548137 | 1.661594 | -71.232321 | 7.159257 | 1.661594
-72.408769 | 1.835639 | 1.666598 | -76.840544 | -7.276128 | 1.666598 | -71.884238 | -16.24092 | 1.666598
-72.601498 | -28.62195 | 1.671603 | -76.74751 | 12.427297 | 1.671603 | -71.875319 | 8.572675 | 1.671603
-72.49726 | -21.128522 | 1.676608 | -76.913264 | -6.238314 | 1.676608 | -72.996284 | 26.815325 | 1.676608
-72.461201 | -7.511291 | 1.681613 | -76.792914 | 2.67498 | 1.681613 | -73.001832 | 27.628821 | 1.681613
-72.780246 | -18.604222 | 1.686618 | -77.104557 | -11.470541 | 1.686618 | -73.482383 | 12.720206 | 1.686618
-72.512895 | 44.98663 | 1.691622 | -77.385673 | 36.013802 | 1.691622 | -72.957828 | -36.264911 | 1.691622
-72.417601 | 12.610081 | 1.696627 | -78.441192 | -18.590074 | 1.696627 | -73.60183 | -32.408132 | 1.696627
-73.201067 | 26.070972 | 1.701632 | -78.06636 | 15.674067 | 1.701632 | -73.669955 | -22.828089 | 1.701632
-73.435369 | -52.994169 | 1.706637 | -78.122659 | -32.115465 | 1.706637 | -73.674517 | -56.597657 | 1.706637
-73.621761 | -8.18385 | 1.711642 | -78.878829 | -43.276954 | 1.711642 | -74.425357 | -38.468239 | 1.711642
-73.866169 | 31.151576 | 1.716646 | -78.740491 | 12.216212 | 1.716646 | -74.637423 | -52.441816 | 1.716646
-73.783367 | -24.615832 | 1.721651 | -79.534871 | -26.600024 | 1.721651 | -75.019649 | -50.292532 | 1.721651
-74.134126 | -29.596103 | 1.726656 | -80.453038 | 5.211701 | 1.726656 | -74.890045 | -43.417539 | 1.726656
-75.054551 | -8.973229 | 1.731661 | -80.419217 | 3.166264 | 1.731661 | -74.847841 | -33.667818 | 1.731661
-75.862751 | 53.92926 | 1.736666 | -80.654274 | -58.605191 | 1.736666 | -75.015141 | 38.395023 | 1.736666
-75.966789 | -14.393848 | 1.74167 | -80.439458 | 19.241823 | 1.74167 | -75.933078 | 7.752799 | 1.74167
-76.049057 | 16.958153 | 1.746675 | -80.53665 | -30.976354 | 1.746675 | -76.529524 | -18.10547 | 1.746675
-76.152072 | -18.205803 | 1.75168 | -80.469977 | 24.538752 | 1.75168 | -76.527795 | -40.28157 | 1.75168
-76.055391 | 43.606326 | 1.756685 | -80.339729 | 18.191787 | 1.756685 | -77.175883 | 7.720369 | 1.756685
-76.124366 | -22.286301 | 1.76169 | -81.039756 | 23.897783 | 1.76169 | -76.796008 | -3.993154 | 1.76169
-76.62543 | -9.115169 | 1.766694 | -81.382894 | 5.286445 | 1.766694 | -76.920433 | 44.458921 | 1.766694
-77.608423 | -31.193882 | 1.771699 | -81.745446 | -40.985363 | 1.771699 | -76.878374 | -15.363762 | 1.771699
-77.934117 | -16.245473 | 1.776704 | -82.401888 | -14.94975 | 1.776704 | -77.464783 | 31.602195 | 1.776704
-77.511423 | 8.035463 | 1.781709 | -82.450283 | -35.482119 | 1.781709 | -77.986913 | -27.641029 | 1.781709
-77.861301 | 69.373844 | 1.786714 | -82.615961 | 23.765809 | 1.786714 | -78.991573 | -1.093387 | 1.786714
-77.556304 | 19.844862 | 1.791718 | -82.632267 | 6.681909 | 1.791718 | -78.618771 | -37.419543 | 1.791718
-77.5542 | 0.313038 | 1.796723 | -82.939266 | 0.875591 | 1.796723 | -79.189409 | -30.330342 | 1.796723
-77.916524 | 25.851129 | 1.801728 | -83.767109 | -40.981822 | 1.801728 | -78.746441 | -18.872364 | 1.801728
-78.64081 | 36.649332 | 1.806733 | -84.212884 | 11.028333 | 1.806733 | -78.670716 | -2.012908 | 1.806733
-78.951353 | -30.390025 | 1.811738 | -83.775057 | -54.610746 | 1.811738 | -78.836293 | -2.777883 | 1.811738
-79.365474 | 5.538923 | 1.816742 | -84.068774 | -15.870059 | 1.816742 | -79.803344 | 3.21202 | 1.816742
-79.472786 | -1.550088 | 1.821747 | -83.869569 | -21.627831 | 1.821747 | -80.18385 | -5.82776 | 1.821747
-79.497834 | -57.89478 | 1.826752 | -84.059427 | -24.825403 | 1.826752 | -80.58383 | -9.572449 | 1.826752
-79.759999 | -20.384852 | 1.831757 | -84.432167 | 20.652671 | 1.831757 | -80.524393 | -27.901074 | 1.831757
-79.731808 | 15.205452 | 1.836762 | -84.923246 | -51.415365 | 1.836762 | -80.446802 | -34.843278 | 1.836762
-80.017222 | -19.699306 | 1.841766 | -85.186257 | -4.750314 | 1.841766 | -80.317244 | -13.524878 | 1.841766
-80.452447 | -12.651256 | 1.846771 | -85.012684 | 7.604993 | 1.846771 | -80.960478 | 15.760211 | 1.846771
-80.386391 | 22.520613 | 1.851776 | -85.059161 | -6.011364 | 1.851776 | -81.231701 | -11.824963 | 1.851776
-80.53349 | -30.12502 | 1.856781 | -85.291301 | -29.742386 | 1.856781 | -81.820009 | 5.64449 | 1.856781
-80.552653 | -26.865944 | 1.861786 | -86.270105 | -10.931582 | 1.861786 | -81.904733 | 29.876456 | 1.861786
-81.232177 | -26.456462 | 1.86679 | -87.026999 | -14.565932 | 1.86679 | -82.310042 | -26.147642 | 1.86679
-81.986644 | -12.190689 | 1.871795 | -87.257167 | -43.790146 | 1.871795 | -82.436111 | -65.169159 | 1.871795
-82.411073 | -30.168072 | 1.8768 | -87.699222 | -45.486535 | 1.8768 | -82.279746 | 3.743195 | 1.8768
-82.286034 | -3.558399 | 1.881805 | -87.982225 | -48.04531 | 1.881805 | -81.972931 | -1.438285 | 1.881805
-82.340673 | -32.837599 | 1.88681 | -87.586433 | -19.687082 | 1.88681 | -82.96621 | -27.581986 | 1.88681
-82.310008 | -15.963812 | 1.891814 | -87.721951 | -11.102362 | 1.891814 | -83.697237 | 36.109335 | 1.891814
-82.784332 | -0.156224 | 1.896819 | -87.782137 | -62.34897 | 1.896819 | -84.056178 | 36.624088 | 1.896819
-83.306323 | -69.572055 | 1.901824 | -88.487988 | -56.641177 | 1.901824 | -84.005105 | -28.693897 | 1.901824
-83.952953 | 0.807968 | 1.906829 | -88.923448 | -78.072229 | 1.906829 | -84.345419 | -38.152816 | 1.906829
-84.065287 | -40.659511 | 1.911834 | -88.904275 | -72.993154 | 1.911834 | -84.024789 | -51.068783 | 1.911834
-84.112436 | -17.252113 | 1.916838 | -88.925006 | -39.21832 | 1.916838 | -84.403416 | 45.470081 | 1.916838
-83.991509 | 10.375984 | 1.921843 | -88.961259 | -52.227503 | 1.921843 | -84.42888 | 13.334287 | 1.921843
-84.498109 | -3.711072 | 1.926848 | -89.339613 | -5.120295 | 1.926848 | -85.558206 | 25.883567 | 1.926848
-84.718059 | -27.650498 | 1.931853 | -89.335863 | -28.516636 | 1.931853 | -85.888349 | -58.846857 | 1.931853
-85.651802 | -26.756414 | 1.936858 | -90.098089 | -22.791582 | 1.936858 | -86.177446 | 16.711489 | 1.936858
-85.797229 | -37.088675 | 1.941862 | -90.547362 | -36.488099 | 1.941862 | -86.145283 | 17.310019 | 1.941862
-86.132589 | -29.867717 | 1.946867 | -90.820291 | -23.792741 | 1.946867 | -86.593557 | 7.680696 | 1.946867
-86.344771 | -13.936842 | 1.951872 | -91.083706 | -11.30372 | 1.951872 | -86.076217 | -39.064527 | 1.951872
-86.443958 | -59.883826 | 1.956877 | -90.989176 | -16.826038 | 1.956877 | -86.104989 | -53.094168 | 1.956877
-86.507339 | 2.180608 | 1.961882 | -91.226177 | -7.396542 | 1.961882 | -86.406348 | -7.436006 | 1.961882
-86.54934 | -18.354882 | 1.966886 | -91.031424 | -52.618284 | 1.966886 | -87.199335 | -65.375719 | 1.966886
-86.720091 | -35.799519 | 1.971891 | -91.90165 | -14.108026 | 1.971891 | -87.735805 | -48.125558 | 1.971891
-87.488618 | -58.55404 | 1.976896 | -92.079583 | -52.502543 | 1.976896 | -87.819148 | 35.30356 | 1.976896
-87.810424 | -66.798046 | 1.981901 | -92.319772 | -90.877976 | 1.981901 | -87.891918 | 9.895377 | 1.981901
-88.089414 | -14.229005 | 1.986906 | -92.359853 | -95.138516 | 1.986906 | -87.578795 | -20.716556 | 1.986906
-88.190134 | -1.993981 | 1.99191 | -92.325575 | -54.870792 | 1.99191 | -87.67657 | -20.891985 | 1.99191
-88.06744 | -12.408224 | 1.996915 | -92.666275 | -85.892011 | 1.996915 | -88.361803 | -10.512849 | 1.996915
-88.155356 | -37.549601 | 2.006912 | -93.519753 | -104.061638 | 2.006912 | -89.4405 | -19.1828 | 2.006912
-89.582861 | -31.005744 | 2.016909 | -94.43069 | -41.862747 | 2.016909 | -89.796017 | -21.929491 | 2.016909
-89.345492 | -51.654636 | 2.026906 | -94.437977 | -64.879055 | 2.026906 | -89.957102 | -47.956154 | 2.026906
-88.32748 | -14.897263 | 2.036902 | -94.132879 | -87.176192 | 2.036902 | -89.978584 | -34.306279 | 2.036902
-88.621659 | -3.607612 | 2.046899 | -92.808033 | -83.102035 | 2.046899 | -89.408192 | -4.746091 | 2.046899
-88.878614 | -49.159538 | 2.056896 | -93.026232 | -88.943844 | 2.056896 | -88.604856 | -12.328487 | 2.056896
-88.506863 | -24.833499 | 2.066893 | -93.046127 | -94.03158 | 2.066893 | -88.548379 | -25.996723 | 2.066893
-88.482769 | -71.897183 | 2.07689 | -92.517625 | -85.436236 | 2.07689 | -88.785953 | -35.501219 | 2.07689
-87.765156 | -40.955054 | 2.086886 | -92.753973 | -75.99576 | 2.086886 | -88.805909 | -22.462874 | 2.086886
-87.191805 | -54.170051 | 2.096883 | -92.316497 | -43.948219 | 2.096883 | -87.467093 | -69.724645 | 2.096883
-87.172627 | -37.069139 | 2.10688 | -91.692597 | -56.158429 | 2.10688 | -87.498032 | -21.037468 | 2.10688
-86.608664 | -25.634484 | 2.116877 | -91.852423 | -55.092651 | 2.116877 | -87.092789 | -58.440261 | 2.116877
-85.596393 | -28.18798 | 2.126874 | -90.861147 | -35.232275 | 2.126874 | -86.03151 | -52.250745 | 2.126874
-85.715359 | -35.080533 | 2.13687 | -90.037727 | -20.00539 | 2.13687 | -85.740278 | -30.141626 | 2.13687
-85.147719 | -40.349777 | 2.146867 | -89.863232 | -9.264795 | 2.146867 | -85.791879 | -17.297286 | 2.146867
-84.18854 | -3.574386 | 2.156864 | -89.57344 | -15.058376 | 2.156864 | -84.649869 | 14.328625 | 2.156864
-84.079579 | -36.405572 | 2.166861 | -88.618795 | -75.033232 | 2.166861 | -84.009547 | 26.55392 | 2.166861
-83.673643 | -28.589059 | 2.176858 | -88.188379 | -47.05732 | 2.176858 | -83.695907 | -6.950798 | 2.176858
-82.733471 | -61.47066 | 2.186854 | -87.694555 | -39.469792 | 2.186854 | -83.205753 | -7.715638 | 2.186854
-82.537056 | -41.36855 | 2.196851 | -86.847942 | -68.858088 | 2.196851 | -82.573912 | 0.845854 | 2.196851
-82.393997 | -4.139948 | 2.206848 | -86.746608 | -37.115051 | 2.206848 | -82.581726 | -3.229351 | 2.206848
-81.119699 | -9.828918 | 2.216845 | -86.290154 | -46.422351 | 2.216845 | -82.165639 | 24.748575 | 2.216845
-81.006486 | -60.382634 | 2.226842 | -85.859149 | -42.074636 | 2.226842 | -81.318681 | 2.690961 | 2.226842
-80.584107 | -3.073878 | 2.236838 | -85.597007 | -73.524671 | 2.236838 | -80.866514 | -20.060622 | 2.236838
-79.79715 | 15.82926 | 2.246835 | -85.686145 | -27.465056 | 2.246835 | -80.434943 | -23.251796 | 2.246835
-79.143601 | -3.724718 | 2.256832 | -84.249905 | -43.182852 | 2.256832 | -79.759258 | -2.889771 | 2.256832
-78.968195 | -12.744196 | 2.266829 | -83.905327 | -13.143745 | 2.266829 | -79.389333 | -7.284218 | 2.266829
-78.066344 | -21.782058 | 2.276826 | -83.70089 | -36.224852 | 2.276826 | -79.018901 | 16.226527 | 2.276826
-77.487377 | -30.313825 | 2.286822 | -82.685206 | 23.347686 | 2.286822 | -77.796534 | 34.995524 | 2.286822
-77.492084 | -10.557597 | 2.296819 | -82.123125 | 10.34164 | 2.296819 | -77.771026 | -6.772288 | 2.296819
-76.579591 | -34.060872 | 2.306816 | -82.231675 | 12.206485 | 2.306816 | -77.746595 | 12.974216 | 2.306816
-76.260784 | -9.718614 | 2.316813 | -80.979173 | 9.377396 | 2.316813 | -76.387796 | 44.126504 | 2.316813
-76.035822 | -23.03078 | 2.32681 | -80.912003 | 8.336813 | 2.32681 | -76.062052 | 3.896354 | 2.32681
-75.519397 | -35.413579 | 2.336806 | -80.468062 | -14.002822 | 2.336806 | -75.909067 | -3.690746 | 2.336806
-74.584384 | -57.090486 | 2.346803 | -79.402255 | -23.49655 | 2.346803 | -75.249366 | 13.824551 | 2.346803
-74.502468 | -26.157664 | 2.3568 | -78.71715 | 21.91885 | 2.3568 | -74.71088 | 23.229384 | 2.3568
-74.28983 | -13.800805 | 2.366797 | -79.111047 | -14.015375 | 2.366797 | -74.298194 | 46.930919 | 2.366797
-73.11848 | 18.63226 | 2.376794 | -78.248614 | -23.650564 | 2.376794 | -73.492864 | -5.05618 | 2.376794
-73.013245 | -28.252583 | 2.38679 | -77.25352 | -18.456962 | 2.38679 | -72.86308 | 3.098596 | 2.38679
-72.621642 | -100.279057 | 2.396787 | -77.368174 | 8.463633 | 2.396787 | -72.760145 | 6.933373 | 2.396787
-71.268375 | -56.49488 | 2.406784 | -77.245076 | 16.571999 | 2.406784 | -72.621765 | 16.664282 | 2.406784
-71.42847 | -65.615481 | 2.416781 | -76.080924 | 44.934583 | 2.416781 | -71.429765 | 18.740126 | 2.416781
-71.342631 | -29.184165 | 2.426778 | -75.628257 | 44.387133 | 2.426778 | -71.296511 | 37.434914 | 2.426778
-70.316566 | 4.108086 | 2.436774 | -75.330217 | 11.907617 | 2.436774 | -70.974846 | 22.8708 | 2.436774
-69.940723 | -46.525921 | 2.446771 | -74.430281 | 35.462474 | 2.446771 | -70.382738 | 66.0716 | 2.446771
-69.526232 | -16.509514 | 2.456768 | -74.007704 | -4.999051 | 2.456768 | -70.034694 | 34.185858 | 2.456768
-68.632296 | -23.915376 | 2.466765 | -73.934359 | 3.735606 | 2.466765 | -69.716219 | -26.207223 | 2.466765
-67.826286 | -5.221715 | 2.476762 | -73.032773 | 47.047922 | 2.476762 | -68.76481 | 14.031999 | 2.476762
-67.730109 | 6.967062 | 2.486758 | -72.513622 | 4.316253 | 2.486758 | -68.252721 | 30.574031 | 2.486758
-67.353684 | -7.613551 | 2.496755 | -72.712447 | -0.513066 | 2.496755 | -68.415994 | -1.970051 | 2.496755
-66.394655 | -23.798078 | 2.506752 | -71.983553 | 19.835079 | 2.506752 | -67.299943 | 1.351178 | 2.506752
-66.34188 | -22.188051 | 2.516749 | -71.286583 | 9.63946 | 2.516749 | -67.072844 | -10.332355 | 2.516749
-66.173573 | -20.817029 | 2.526746 | -70.915889 | 31.115644 | 2.526746 | -66.221795 | 3.865429 | 2.526746
-64.923715 | -30.775969 | 2.536742 | -69.910103 | 42.416728 | 2.536742 | -65.637378 | -29.925754 | 2.536742
-64.410802 | -10.159481 | 2.546739 | -69.337808 | 34.296154 | 2.546739 | -65.336422 | -26.762603 | 2.546739
-64.435449 | 3.288381 | 2.556736 | -69.385586 | 51.215488 | 2.556736 | -64.982641 | -2.839369 | 2.556736
-63.938188 | 5.984714 | 2.566733 | -69.02095 | 17.49346 | 2.566733 | -63.955291 | -25.359448 | 2.566733
-63.299378 | -32.915496 | 2.57673 | -67.791744 | 49.50262 | 2.57673 | -63.253917 | -39.428592 | 2.57673
-63.158305 | 1.665738 | 2.586726 | -67.640793 | 50.065935 | 2.586726 | -63.473125 | -15.330124 | 2.586726
-62.61734 | -14.391002 | 2.596723 | -67.546172 | 54.516599 | 2.596723 | -62.743242 | -23.704708 | 2.596723
-61.874589 | 32.635307 | 2.60672 | -66.667321 | 82.151774 | 2.60672 | -61.763788 | -30.322415 | 2.60672
-61.746792 | 14.260522 | 2.616717 | -66.134958 | 61.618298 | 2.616717 | -61.732638 | -9.966904 | 2.616717
-60.696003 | 10.676912 | 2.626714 | -65.918106 | 86.808005 | 2.626714 | -61.486599 | -3.324244 | 2.626714
-59.931521 | -50.260484 | 2.63671 | -64.858137 | 79.556713 | 2.63671 | -60.731805 | -20.261363 | 2.63671
-60.000462 | -19.077849 | 2.646707 | -64.459895 | 57.027363 | 2.646707 | -60.491215 | -20.54245 | 2.646707
-59.605818 | -5.758131 | 2.656704 | -64.018975 | 50.372819 | 2.656704 | -60.084115 | -17.819128 | 2.656704
-58.560629 | 14.899406 | 2.666701 | -63.867602 | 62.546362 | 2.666701 | -58.846948 | -45.088176 | 2.666701
-58.525854 | 19.162943 | 2.676698 | -62.959397 | 30.69497 | 2.676698 | -58.159045 | -33.488428 | 2.676698
-57.911724 | 2.880157 | 2.686694 | -62.693143 | 31.22302 | 2.686694 | -58.541633 | -61.076886 | 2.686694
-56.95309 | 4.009661 | 2.696691 | -62.550861 | 79.85993 | 2.696691 | -57.087509 | -31.583174 | 2.696691
-56.822148 | 17.206286 | 2.706688 | -61.337884 | 56.062927 | 2.706688 | -56.89866 | -27.774663 | 2.706688
-56.617986 | 23.862372 | 2.716685 | -61.418341 | 78.695599 | 2.716685 | -56.557194 | -23.401755 | 2.716685
-55.555283 | -4.575358 | 2.726682 | -61.050446 | 76.340895 | 2.726682 | -56.144063 | -39.419617 | 2.726682
-54.997434 | 17.86067 | 2.736678 | -59.834306 | 47.043294 | 2.736678 | -55.63536 | -8.618331 | 2.736678
-55.209187 | 78.418771 | 2.746675 | -59.742884 | 67.382795 | 2.746675 | -55.397618 | -36.803877 | 2.746675
-54.285951 | 7.655542 | 2.756672 | -59.679973 | 59.418044 | 2.756672 | -54.986473 | 12.359228 | 2.756672
-53.685263 | 23.152935 | 2.766669 | -58.63472 | 38.931413 | 2.766669 | -54.015242 | 36.704763 | 2.766669
-53.555167 | 13.128855 | 2.776666 | -58.516966 | 97.556677 | 2.776666 | -53.533213 | 29.831814 | 2.776666
-52.957143 | 35.348928 | 2.786662 | -58.076183 | 82.958249 | 2.786662 | -53.720092 | 9.719947 | 2.786662
-52.326335 | 24.968145 | 2.796659 | -57.128099 | 104.86897 | 2.796659 | -52.731082 | 33.856362 | 2.796659
-52.049885 | 24.676593 | 2.806656 | -57.067712 | 86.924147 | 2.806656 | -52.094932 | 20.825626 | 2.806656
-50.94458 | 20.668989 | 2.816653 | -56.425609 | 51.487726 | 2.816653 | -51.827594 | 23.184326 | 2.816653
-50.758802 | 43.015043 | 2.82665 | -54.989003 | 50.232007 | 2.82665 | -50.888385 | 60.372077 | 2.82665
-50.552334 | 39.485793 | 2.836646 | -55.095562 | 97.926598 | 2.836646 | -50.227797 | -3.588332 | 2.836646
-49.721228 | 16.618555 | 2.846643 | -54.739144 | 101.278752 | 2.846643 | -50.375574 | 4.600579 | 2.846643
-49.073384 | 34.138484 | 2.85664 | -54.276599 | 104.191068 | 2.85664 | -49.868873 | -12.464334 | 2.85664
-49.299878 | 36.037546 | 2.866637 | -53.726972 | 45.358522 | 2.866637 | -48.937001 | 56.093729 | 2.866637
-48.674059 | 34.417088 | 2.876634 | -53.691043 | 72.233093 | 2.876634 | -49.020577 | 13.74818 | 2.876634
-47.687726 | 24.33507 | 2.88663 | -52.711489 | 96.782183 | 2.88663 | -48.328646 | 38.993898 | 2.88663
-47.317262 | 24.422184 | 2.896627 | -52.110548 | 102.503848 | 2.896627 | -47.342413 | 61.909072 | 2.896627
-46.7801 | 27.513755 | 2.906624 | -51.922693 | 48.874207 | 2.906624 | -47.36 | 35.838446 | 2.906624
-46.13247 | 45.441149 | 2.916621 | -51.257075 | 25.855745 | 2.916621 | -46.924567 | 24.091227 | 2.916621
-45.829351 | 50.030085 | 2.926618 | -50.472075 | 57.389795 | 2.926618 | -45.97929 | 85.719832 | 2.926618
-45.406029 | 62.730011 | 2.936614 | -50.279881 | 64.051224 | 2.936614 | -45.265535 | 74.905955 | 2.936614
-44.565139 | 72.246962 | 2.946611 | -49.668701 | 88.916672 | 2.946611 | -45.685538 | 57.105914 | 2.946611
-44.606348 | 36.406225 | 2.956608 | -48.6026 | 75.349178 | 2.956608 | -44.987627 | 53.426001 | 2.956608
-44.082636 | 52.741948 | 2.966605 | -48.417832 | 57.977403 | 2.966605 | -44.774485 | 82.688232 | 2.966605
-43.083654 | 61.803214 | 2.976602 | -48.639314 | 113.243701 | 2.976602 | -44.173391 | 63.150176 | 2.976602
-42.605343 | 68.986639 | 2.986598 | -47.395218 | 70.290331 | 2.986598 | -42.938817 | 42.80739 | 2.986598
-42.574299 | 59.196512 | 2.996595 | -46.82322 | 71.132285 | 2.996595 | -42.801127 | 68.222593 | 2.996595
-41.741102 | 78.085701 | 3.006592 | -47.059167 | 85.868579 | 3.006592 | -42.535826 | 80.359005 | 3.006592
-41.332466 | 75.309462 | 3.016589 | -45.747851 | 24.155174 | 3.016589 | -41.874327 | 64.265202 | 3.016589
-40.963855 | 76.619312 | 3.026586 | -45.748984 | 93.205009 | 3.026586 | -41.416953 | 36.827234 | 3.026586
-39.976604 | 50.648994 | 3.036582 | -45.234001 | 60.048081 | 3.036582 | -41.071788 | 82.140531 | 3.036582
-39.400442 | 86.523239 | 3.046579 | -44.534304 | 84.479094 | 3.046579 | -39.749276 | 101.490242 | 3.046579
-39.24893 | 88.510498 | 3.056576 | -43.90773 | 78.378888 | 3.056576 | -39.539335 | 62.313936 | 3.056576
-38.757746 | 97.930628 | 3.066573 | -43.876696 | 70.627578 | 3.066573 | -39.401091 | 80.599865 | 3.066573
-37.860409 | 101.523269 | 3.07657 | -43.264092 | 111.584177 | 3.07657 | -38.533004 | 90.107739 | 3.07657
-37.847005 | 58.74026 | 3.086566 | -42.367553 | 129.233237 | 3.086566 | -38.18334 | 96.718765 | 3.086566
-37.474786 | 88.769725 | 3.096563 | -42.13813 | 120.199111 | 3.096563 | -38.007771 | 76.49605 | 3.096563
-36.73636 | 110.743298 | 3.10656 | -41.831866 | 89.957662 | 3.10656 | -36.825593 | 59.428336 | 3.10656
-36.773211 | 75.512275 | 3.116557 | -41.217232 | 112.988878 | 3.116557 | -36.200869 | 68.603233 | 3.116557
-36.166879 | 110.155172 | 3.126554 | -40.743706 | 90.640224 | 3.126554 | -36.150945 | 97.304313 | 3.126554
-34.993782 | 68.24003 | 3.13655 | -40.430661 | 93.801975 | 3.13655 | -35.655163 | 93.27884 | 3.13655
-34.837815 | 122.167668 | 3.146547 | -39.186945 | 154.527336 | 3.146547 | -34.88412 | 64.726537 | 3.146547
-34.354854 | 113.054246 | 3.156544 | -38.612733 | 143.350877 | 3.156544 | -34.659814 | 66.283661 | 3.156544
-33.16307 | 79.688508 | 3.166541 | -38.536537 | 130.697168 | 3.166541 | -34.60228 | 67.280698 | 3.166541
-32.685914 | 64.262389 | 3.176538 | -38.259228 | 97.612901 | 3.176538 | -33.400126 | 79.130739 | 3.176538
-32.620564 | 113.940152 | 3.186534 | -37.069213 | 63.027449 | 3.186534 | -33.014507 | 92.859902 | 3.186534
-32.106716 | 106.446846 | 3.196531 | -37.267607 | 84.066656 | 3.196531 | -33.021062 | 82.46994 | 3.196531
-30.947182 | 73.905748 | 3.206528 | -36.98782 | 135.105897 | 3.206528 | -31.956452 | 98.232133 | 3.206528
-30.762309 | 114.380817 | 3.216525 | -35.926738 | 105.855803 | 3.216525 | -31.214794 | 133.443536 | 3.216525
-30.922193 | 92.427419 | 3.226522 | -35.546808 | 92.905549 | 3.226522 | -31.222304 | 100.036975 | 3.226522
-30.417633 | 105.306268 | 3.236518 | -35.634566 | 159.130305 | 3.236518 | -30.899941 | 102.989955 | 3.236518
-29.776709 | 145.438361 | 3.246515 | -34.377685 | 102.322089 | 3.246515 | -30.077286 | 120.04826 | 3.246515
-29.738915 | 140.331103 | 3.256512 | -33.880266 | 95.854018 | 3.256512 | -29.725122 | 85.309633 | 3.256512
-28.878393 | 84.864012 | 3.266509 | -33.676181 | 118.807091 | 3.266509 | -29.223317 | 120.186971 | 3.266509
-28.318024 | 109.336324 | 3.276506 | -33.195116 | 91.56757 | 3.276506 | -28.366597 | 143.549246 | 3.276506
-28.400363 | 128.912642 | 3.286502 | -32.370682 | 79.092496 | 3.286502 | -28.453048 | 95.908562 | 3.286502
-27.132008 | 101.838023 | 3.296499 | -32.516023 | 118.447651 | 3.296499 | -27.511624 | 90.524761 | 3.296499
-26.687245 | 120.438558 | 3.306496 | -31.591903 | 147.698709 | 3.306496 | -26.90262 | 98.482364 | 3.306496
-26.620592 | 114.304022 | 3.316493 | -31.140484 | 120.87562 | 3.316493 | -26.407666 | 106.27114 | 3.316493
-25.377167 | 147.326529 | 3.32649 | -30.894339 | 129.964873 | 3.32649 | -26.517121 | 111.189316 | 3.32649
-24.970198 | 112.570989 | 3.336486 | -29.877755 | 129.24512 | 3.336486 | -25.445672 | 96.599768 | 3.336486
-24.915572 | 123.346663 | 3.346483 | -29.262392 | 81.188098 | 3.346483 | -25.075918 | 88.742747 | 3.346483
-24.297266 | 102.174027 | 3.35648 | -29.108039 | 90.305408 | 3.35648 | -25.106747 | 94.044268 | 3.35648
-23.771402 | 125.231048 | 3.366477 | -29.104362 | 113.930824 | 3.366477 | -24.300744 | 113.551954 | 3.366477
-23.340008 | 95.153007 | 3.376474 | -27.945414 | 102.983022 | 3.376474 | -23.415419 | 109.61114 | 3.376474
-23.055361 | 130.097912 | 3.38647 | -27.510784 | 121.995501 | 3.38647 | -23.230488 | 116.272545 | 3.38647
-22.33195 | 127.021871 | 3.396467 | -27.183473 | 184.630662 | 3.396467 | -22.589152 | 133.589992 | 3.396467
-22.163644 | 134.707428 | 3.406464 | -25.920585 | 152.46722 | 3.406464 | -21.501636 | 142.419819 | 3.406464
-21.153724 | 106.489617 | 3.416461 | -25.800485 | 139.189018 | 3.416461 | -21.34077 | 98.573639 | 3.416461
-20.403874 | 145.773702 | 3.426458 | -25.781624 | 163.013509 | 3.426458 | -21.242469 | 145.592003 | 3.426458
-20.451001 | 144.969942 | 3.436454 | -25.158443 | 160.988206 | 3.436454 | -20.565985 | 132.345315 | 3.436454
-19.64626 | 143.906003 | 3.446451 | -24.660713 | 180.79619 | 3.446451 | -19.633893 | 129.001292 | 3.446451
-18.621373 | 130.756926 | 3.456448 | -24.167022 | 131.554178 | 3.456448 | -19.393911 | 148.478309 | 3.456448
-18.551128 | 169.841216 | 3.466445 | -23.848007 | 161.397639 | 3.466445 | -19.166354 | 115.610962 | 3.466445
-18.607733 | 123.820429 | 3.476442 | -22.507831 | 136.136094 | 3.476442 | -18.335619 | 129.000443 | 3.476442
-17.933221 | 189.811393 | 3.486438 | -22.238895 | 154.791868 | 3.486438 | -18.12182 | 159.281005 | 3.486438
-17.480414 | 151.17166 | 3.496435 | -22.573049 | 170.372948 | 3.496435 | -17.796327 | 146.548967 | 3.496435
-16.820124 | 165.836239 | 3.506432 | -21.423537 | 163.705563 | 3.506432 | -16.63676 | 107.693498 | 3.506432
-16.155817 | 163.185655 | 3.516429 | -20.644923 | 149.207613 | 3.516429 | -15.866595 | 146.766357 | 3.516429
-15.605139 | 171.772915 | 3.526426 | -21.145338 | 173.598223 | 3.526426 | -15.914218 | 179.367408 | 3.526426
-15.402132 | 205.316968 | 3.536422 | -20.145438 | 181.642332 | 3.536422 | -15.613253 | 137.515275 | 3.536422
-14.112369 | 184.34665 | 3.546419 | -19.324419 | 171.205239 | 3.546419 | -15.277047 | 184.257291 | 3.546419
-13.968197 | 174.521953 | 3.556416 | -19.230287 | 143.676609 | 3.556416 | -15.150702 | 174.030384 | 3.556416
-13.727106 | 192.981055 | 3.566413 | -18.432685 | 153.615774 | 3.566413 | -14.38912 | 151.999057 | 3.566413
-13.300359 | 148.442178 | 3.57641 | -17.232142 | 170.968349 | 3.57641 | -13.786273 | 139.997029 | 3.57641
-12.605249 | 168.188473 | 3.586406 | -17.388432 | 151.256518 | 3.586406 | -13.405143 | 178.170362 | 3.586406
-12.591934 | 148.219074 | 3.596403 | -17.452157 | 181.624375 | 3.596403 | -13.011276 | 179.675699 | 3.596403
-11.92247 | 173.67662 | 3.6064 | -16.279935 | 143.581666 | 3.6064 | -12.013612 | 185.274011 | 3.6064
-10.836958 | 176.193454 | 3.616397 | -15.656008 | 179.442684 | 3.616397 | -11.849255 | 172.387526 | 3.616397
-10.471381 | 183.004015 | 3.626394 | -15.681814 | 131.174239 | 3.626394 | -11.291718 | 179.953539 | 3.626394
-10.479224 | 171.188808 | 3.63639 | -15.395438 | 129.659293 | 3.63639 | -10.803741 | 148.636114 | 3.63639
-9.67166 | 157.087666 | 3.646387 | -14.622768 | 137.976564 | 3.646387 | -10.545911 | 196.62424 | 3.646387
-9.57363 | 190.867468 | 3.656384 | -14.440141 | 208.803643 | 3.656384 | -9.616257 | 183.300212 | 3.656384
-9.174863 | 135.541397 | 3.666381 | -13.888833 | 182.357405 | 3.666381 | -8.776154 | 194.853685 | 3.666381
-7.894342 | 186.477731 | 3.676378 | -12.8794 | 177.973481 | 3.676378 | -9.140601 | 201.071917 | 3.676378
-7.631637 | 191.893856 | 3.686374 | -12.516704 | 182.953325 | 3.686374 | -7.963785 | 216.596305 | 3.686374
-7.567119 | 199.814825 | 3.696371 | -12.094209 | 188.322276 | 3.696371 | -7.36364 | 199.095483 | 3.696371
-5.997161 | 195.869255 | 3.706368 | -11.439887 | 204.008623 | 3.706368 | -7.045907 | 202.049924 | 3.706368
-5.761734 | 209.848846 | 3.716365 | -11.352774 | 203.165655 | 3.716365 | -6.917905 | 211.58041 | 3.716365
-5.846263 | 220.870735 | 3.726362 | -10.790856 | 176.716184 | 3.726362 | -5.684496 | 237.272012 | 3.726362
-5.598225 | 198.385317 | 3.736358 | -9.570445 | 215.042932 | 3.736358 | -5.7194 | 210.595499 | 3.736358
-4.809952 | 238.67628 | 3.746355 | -9.460502 | 192.805414 | 3.746355 | -5.498698 | 208.283659 | 3.746355
-4.519957 | 179.920583 | 3.756352 | -9.048696 | 159.272647 | 3.756352 | -4.139842 | 222.530311 | 3.756352
-4.064757 | 211.350715 | 3.766349 | -8.502217 | 168.066458 | 3.766349 | -4.079842 | 198.676464 | 3.766349
-3.568827 | 235.435457 | 3.776346 | -8.271399 | 204.047661 | 3.776346 | -3.728156 | 208.138606 | 3.776346
-3.180472 | 225.12881 | 3.786342 | -7.727938 | 158.456882 | 3.786342 | -2.754351 | 224.743504 | 3.786342
-2.18342 | 201.192528 | 3.796339 | -7.147941 | 221.829677 | 3.796339 | -2.577089 | 201.668587 | 3.796339
-1.766345 | 239.559909 | 3.806336 | -6.618131 | 216.573902 | 3.806336 | -2.630627 | 209.625024 | 3.806336
-1.431156 | 225.399317 | 3.816333 | -6.208679 | 201.577734 | 3.816333 | -1.105492 | 204.877749 | 3.816333
-0.612951 | 242.25639 | 3.82633 | -5.342106 | 212.514342 | 3.82633 | -0.684205 | 216.151841 | 3.82633
0 | 282.300736 | 3.831334 | -4.873102 | 214.81373 | 3.836326 | -0.331698 | 242.723688 | 3.836326
-0.043035 | 290.24609 | 3.836339 | -4.821976 | 198.704923 | 3.846323 | 0 | 230.089343 | 3.841331
0.92124 | 234.412665 | 3.841344 | -4.041512 | 197.650072 | 3.85632 | 0.392633 | 299.336928 | 3.846336
2.249414 | 264.52046 | 3.846349 | -3.141658 | 199.817797 | 3.866317 | 1.544453 | 241.615997 | 3.851341
4.333861 | 262.458333 | 3.851354 | -3.134222 | 220.997832 | 3.876314 | 3.145435 | 259.840478 | 3.856346
7.31076 | 329.698043 | 3.856358 | -2.815035 | 228.027907 | 3.88631 | 5.087795 | 297.89679 | 3.86135
10.572273 | 383.017499 | 3.861363 | -1.806662 | 205.108454 | 3.896307 | 7.521892 | 247.107623 | 3.866355
14.603691 | 376.495874 | 3.866368 | -1.638313 | 224.81348 | 3.906304 | 11.239855 | 362.94203 | 3.87136
19.250253 | 447.091509 | 3.871373 | -1.396431 | 237.366847 | 3.916301 | 14.803898 | 419.21873 | 3.876365
24.277043 | 482.987448 | 3.876378 | -0.170782 | 246.156845 | 3.926298 | 19.253058 | 383.681615 | 3.88137
30.008717 | 470.251016 | 3.881382 | 0 | 208.715315 | 3.931302 | 24.215045 | 424.274269 | 3.886374
35.713676 | 554.154294 | 3.886387 | 0.662977 | 288.460283 | 3.936307 | 29.976864 | 454.654738 | 3.891379
42.869214 | 605.269106 | 3.891392 | 1.677789 | 256.617588 | 3.941312 | 36.331106 | 562.15815 | 3.896384
50.042463 | 731.243038 | 3.896397 | 2.856669 | 252.391385 | 3.946317 | 43.304481 | 556.365302 | 3.901389
57.498633 | 740.155654 | 3.901402 | 5.124805 | 292.180321 | 3.951322 | 50.393068 | 635.775105 | 3.906394
65.399459 | 890.727768 | 3.906406 | 7.508241 | 255.850849 | 3.956326 | 58.381694 | 682.768386 | 3.911398
73.805933 | 922.136021 | 3.911411 | 11.384092 | 280.298171 | 3.961331 | 66.596048 | 774.24468 | 3.916403
82.483416 | 1040.939801 | 3.916416 | 15.227282 | 325.098679 | 3.966336 | 75.953765 | 801.291465 | 3.921408
91.527695 | 1102.466528 | 3.921421 | 19.904556 | 385.715593 | 3.971341 | 85.247825 | 920.512939 | 3.926413
101.320687 | 1225.813976 | 3.926426 | 25.477282 | 459.892538 | 3.976346 | 94.89227 | 969.647343 | 3.931418
111.234344 | 1288.093984 | 3.93143 | 31.231341 | 462.202856 | 3.98135 | 105.103763 | 1078.215183 | 3.936422
121.686537 | 1423.855181 | 3.936435 | 37.902669 | 491.696516 | 3.986355 | 115.669645 | 1190.337519 | 3.941427
132.536532 | 1473.644802 | 3.94144 | 44.651511 | 509.774539 | 3.99136 | 126.756435 | 1280.534381 | 3.946432
143.212675 | 1709.83865 | 3.946445 | 52.793647 | 549.804923 | 3.996365 | 138.481292 | 1397.390865 | 3.951437
154.510593 | 1829.273329 | 3.95145 | 61.080413 | 591.012103 | 4.00137 | 149.779846 | 1485.897336 | 3.956442
165.829233 | 1972.301799 | 3.956454 | 69.76208 | 670.954773 | 4.006374 | 161.925368 | 1606.696172 | 3.961446
177.357453 | 2119.946691 | 3.961459 | 79.135232 | 711.424308 | 4.011379 | 174.197582 | 1671.105654 | 3.966451
188.893985 | 2263.521328 | 3.966464 | 89.100042 | 695.97307 | 4.016384 | 187.68033 | 1767.086687 | 3.971456
200.66327 | 2391.971434 | 3.971469 | 100.463545 | 779.370958 | 4.021389 | 200.252103 | 1971.981643 | 3.976461
212.479384 | 2611.958048 | 3.976474 | 111.275591 | 845.645975 | 4.026394 | 213.498243 | 2073.529882 | 3.981466
224.658322 | 2766.9371 | 3.981478 | 123.307679 | 867.200949 | 4.031398 | 227.115473 | 2192.461912 | 3.98647
236.432344 | 2912.682087 | 3.986483 | 135.700111 | 929.943852 | 4.036403 | 240.953454 | 2346.726333 | 3.991475
248.853184 | 3111.534382 | 3.991488 | 148.950603 | 931.599127 | 4.041408 | 254.667662 | 2555.755184 | 3.99648
260.903754 | 3360.142023 | 3.996493 | 161.918173 | 1076.762798 | 4.046413 | 268.694928 | 2706.913492 | 4.001485
272.972827 | 3578.839184 | 4.001498 | 175.960004 | 1174.606804 | 4.051418 | 282.572217 | 2810.310192 | 4.00649
284.948505 | 3779.662955 | 4.006502 | 189.795084 | 1250.137039 | 4.056422 | 297.201514 | 2978.987597 | 4.011494
297.095244 | 4005.664146 | 4.011507 | 204.476209 | 1303.439526 | 4.061427 | 311.82846 | 3159.467055 | 4.016499
308.896255 | 4190.675089 | 4.016512 | 219.391495 | 1410.175533 | 4.066432 | 325.986982 | 3358.400571 | 4.021504
321.045277 | 4413.423806 | 4.021517 | 234.398145 | 1523.598465 | 4.071437 | 341.041138 | 3516.578316 | 4.026509
332.77951 | 4664.173396 | 4.026522 | 249.891733 | 1648.470481 | 4.076442 | 355.710672 | 3684.843373 | 4.031514
344.446592 | 4902.534715 | 4.031526 | 265.985194 | 1692.803486 | 4.081446 | 370.486405 | 3968.024859 | 4.036518
355.584477 | 5096.095022 | 4.036531 | 282.580117 | 1849.68995 | 4.086451 | 385.347332 | 4120.36669 | 4.041523
367.47433 | 5329.305859 | 4.041536 | 299.757807 | 2045.461365 | 4.091456 | 399.40977 | 4448.93512 | 4.046528
378.893337 | 5568.358287 | 4.046541 | 315.992549 | 2177.641607 | 4.096461 | 413.43172 | 4674.166724 | 4.051533
390.272063 | 5758.187951 | 4.051546 | 333.554715 | 2304.537398 | 4.101466 | 427.066586 | 4947.939109 | 4.056538
401.315563 | 6088.100678 | 4.05655 | 350.758551 | 2440.291895 | 4.10647 | 440.329223 | 5241.968727 | 4.061542
412.559886 | 6331.281159 | 4.061555 | 368.349452 | 2650.797241 | 4.111475 | 453.887479 | 5480.368697 | 4.066547
423.079458 | 6542.33298 | 4.06656 | 385.466473 | 2863.686875 | 4.11648 | 467.47965 | 5751.313189 | 4.071552
433.946915 | 6857.657172 | 4.071565 | 403.084397 | 3026.78651 | 4.121485 | 480.784452 | 5982.673531 | 4.076557
443.939073 | 7128.894309 | 4.07657 | 419.720907 | 3289.060308 | 4.12649 | 493.524854 | 6270.360992 | 4.081562
454.275909 | 7344.686511 | 4.081574 | 437.632817 | 3519.822623 | 4.131494 | 506.257249 | 6490.098613 | 4.086566
464.16738 | 7679.643024 | 4.086579 | 454.289296 | 3736.116956 | 4.136499 | 518.843108 | 6789.027917 | 4.091571
473.930884 | 7824.602495 | 4.091584 | 470.969145 | 4017.306504 | 4.141504 | 531.267748 | 7019.239301 | 4.096576
483.924795 | 8101.543882 | 4.096589 | 488.025736 | 4245.284605 | 4.146509 | 543.299182 | 7284.567001 | 4.101581
493.439387 | 8292.158135 | 4.101594 | 504.391795 | 4477.340169 | 4.151514 | 555.074696 | 7538.987498 | 4.106586
502.566208 | 8595.817135 | 4.106598 | 520.70143 | 4736.067444 | 4.156518 | 566.74586 | 7821.112702 | 4.11159
512.142754 | 8831.993167 | 4.111603 | 537.041953 | 4994.788117 | 4.161523 | 578.372026 | 8068.461483 | 4.116595
520.893571 | 9047.463248 | 4.116608 | 552.27615 | 5303.896368 | 4.166528 | 589.626516 | 8364.349614 | 4.1216
530.267178 | 9337.420979 | 4.121613 | 568.173619 | 5593.682144 | 4.171533 | 601.012489 | 8577.185954 | 4.126605
539.270003 | 9520.261948 | 4.126618 | 583.6045 | 5816.878577 | 4.176538 | 611.797676 | 8823.370971 | 4.13161
547.986064 | 9736.357365 | 4.131622 | 599.726363 | 6078.118045 | 4.181542 | 622.358346 | 9100.14616 | 4.136614
556.2499 | 9987.385557 | 4.136627 | 614.474502 | 6335.096496 | 4.186547 | 633.041266 | 9357.353433 | 4.141619
565.079126 | 10208.74 | 4.141632 | 629.440269 | 6587.33202 | 4.191552 | 643.35578 | 9584.356909 | 4.146624
573.350118 | 10447.56063 | 4.146637 | 644.250603 | 6827.612859 | 4.196557 | 653.722515 | 9783.877489 | 4.151629
582.020457 | 10609.96 | 4.151642 | 659.037753 | 7112.054272 | 4.201562 | 664.166203 | 10042.99 | 4.156634
590.3963 | 10868.49 | 4.156646 | 672.941161 | 7427.081785 | 4.206566 | 674.155696 | 10289.23 | 4.161638
599.006921 | 11038.43 | 4.161651 | 687.38864 | 7631.873587 | 4.211571 | 684.087356 | 10563.76 | 4.166643
607.152234 | 11358.89 | 4.166656 | 701.115798 | 7961.609397 | 4.216576 | 693.689707 | 10797.09 | 4.171648
615.737233 | 11528.44 | 4.171661 | 714.592814 | 8212.478861 | 4.221581 | 703.215144 | 11027.81 | 4.176653
623.723481 | 11731.95069 | 4.176666 | 728.318727 | 8438.859225 | 4.226586 | 712.560564 | 11270.57793 | 4.181658
632.577056 | 11924.82 | 4.18167 | 741.761903 | 8688.725957 | 4.23159 | 721.698248 | 11540.68 | 4.186662
640.322459 | 12191.49 | 4.186675 | 754.610919 | 8912.323257 | 4.236595 | 730.557924 | 11751.86 | 4.191667
648.57912 | 12331.23 | 4.19168 | 767.340287 | 9225.689375 | 4.2416 | 739.882718 | 11985.28 | 4.196672
656.957132 | 12545.61037 | 4.196685 | 780.140773 | 9520.927876 | 4.246605 | 748.587644 | 12223.37 | 4.201677
665.1163 | 12779.39 | 4.20169 | 793.10538 | 9691.390134 | 4.25161 | 757.314041 | 12499.71 | 4.206682
672.958339 | 12980.72 | 4.206694 | 805.529882 | 9939.133618 | 4.256614 | 765.761618 | 12724.45 | 4.211686
681.374595 | 13164.7716 | 4.211699 | 817.389394 | 10164.46 | 4.261619 | 773.984306 | 12991.59 | 4.216691
688.911566 | 13408.71771 | 4.216704 | 829.803663 | 10430.93 | 4.266624 | 781.985559 | 13237.02 | 4.221696
696.861515 | 13631.58 | 4.221709 | 842.150193 | 10652.66 | 4.271629 | 789.895722 | 13481.26 | 4.226701
704.831165 | 13833.48 | 4.226714 | 854.018622 | 10931.71 | 4.276634 | 797.881976 | 13657.71018 | 4.231706
712.727775 | 14029.50035 | 4.231718 | 865.607141 | 11157.54 | 4.281638 | 805.730647 | 13912.14 | 4.23671
720.957544 | 14265.51 | 4.236723 | 876.907418 | 11381.83 | 4.286643 | 813.187062 | 14184.4 | 4.241715
728.450271 | 14482 | 4.241728 | 888.813463 | 11620.58505 | 4.291648 | 820.937363 | 14405.7 | 4.24672
735.767259 | 14706.29 | 4.246733 | 899.946084 | 11914.31 | 4.296653 | 828.180947 | 14641.8 | 4.251725
743.702638 | 14896.6 | 4.251738 | 910.897842 | 12084.79 | 4.301658 | 834.94251 | 14849.36179 | 4.25673
751.254136 | 15183.09 | 4.256742 | 922.104742 | 12364.66 | 4.306662 | 841.94554 | 15167.96 | 4.261734
759.086809 | 15325.00375 | 4.261747 | 933.332414 | 12568.84 | 4.311667 | 849.42068 | 15327.07 | 4.266739
766.340611 | 15526.72 | 4.266752 | 943.479064 | 12846.59 | 4.316672 | 856.128695 | 15576.78 | 4.271744
774.237417 | 15697.31 | 4.271757 | 954.026191 | 13043.85 | 4.321677 | 862.420981 | 15785.29 | 4.276749
781.86799 | 15942.67 | 4.276762 | 964.259286 | 13288.01 | 4.326682 | 869.375506 | 15993 | 4.281754
788.961161 | 16179.24 | 4.281766 | 975.310905 | 13446.86 | 4.331686 | 876.141182 | 16237.40046 | 4.286758
796.327979 | 16410.85 | 4.286771 | 985.595545 | 13670.86 | 4.336691 | 882.560166 | 16495.95 | 4.291763
803.977571 | 16542.85 | 4.291776 | 996.541178 | 13919.29 | 4.341696 | 888.84668 | 16669.67 | 4.296768
810.826388 | 16836.07 | 4.296781 | 1006.215879 | 14225.68 | 4.346701 | 895.237664 | 16897.7 | 4.301773
818.402864 | 17031.39 | 4.301786 | 1016.433306 | 14487.36 | 4.351706 | 900.908051 | 17105.19 | 4.306778
825.542275 | 17234.98 | 4.30679 | 1025.79479 | 14753.15 | 4.35671 | 907.557995 | 17315.03803 | 4.311782
833.024494 | 17458.01264 | 4.311795 | 1035.022488 | 14978.29 | 4.361715 | 913.83808 | 17512.99 | 4.316787
839.81949 | 17699.36 | 4.3168 | 1044.431831 | 15194.43 | 4.36672 | 919.729567 | 17727.54 | 4.321792
846.813737 | 17927.02 | 4.321805 | 1053.794323 | 15394.3 | 4.371725 | 926.071283 | 17974.52 | 4.326797
853.590144 | 18144.36 | 4.32681 | 1062.561065 | 15711.35838 | 4.37673 | 932.028316 | 18175.21 | 4.331802
860.844851 | 18299.89 | 4.331814 | 1071.617776 | 15971.15 | 4.381734 | 938.62424 | 18395.86 | 4.336806
867.78682 | 18523.91 | 4.336819 | 1080.077006 | 16199.37989 | 4.386739 | 944.259682 | 18620.87596 | 4.341811
874.856874 | 18699.04 | 4.341824 | 1088.881438 | 16412.85 | 4.391744 | 950.405568 | 18833.32 | 4.346816
881.690161 | 18927.97 | 4.346829 | 1097.304302 | 16603.24 | 4.396749 | 956.126408 | 19040.81 | 4.351821
889.095207 | 19120.7 | 4.351834 | 1105.397083 | 16894.27 | 4.401754 | 962.28307 | 19241.86 | 4.356826
895.668724 | 19303.31 | 4.356838 | 1113.173026 | 17133.89838 | 4.406758 | 968.080885 | 19473.54046 | 4.36183
902.458722 | 19521.07 | 4.361843 | 1121.52483 | 17341.82 | 4.411763 | 973.654009 | 19627.75 | 4.366835
909.317421 | 19770.96 | 4.366848 | 1128.740964 | 17640.03 | 4.416768 | 979.279264 | 19855.21854 | 4.37184
916.547534 | 19976.17 | 4.371853 | 1136.335813 | 17896 | 4.421773 | 984.874364 | 20075.77 | 4.376845
923.00983 | 20167.36 | 4.376858 | 1143.019258 | 18134.34 | 4.426778 | 990.317249 | 20274.6 | 4.38185
929.78502 | 20358.06 | 4.381862 | 1150.821835 | 18332.25 | 4.431782 | 996.231902 | 20476.95 | 4.386854
936.245064 | 20645.93 | 4.386867 | 1157.842342 | 18562.55 | 4.436787 | 1001.57994 | 20643.44 | 4.391859
943.412321 | 20789.90025 | 4.391872 | 1164.979176 | 18800.15 | 4.441792 | 1007.455971 | 20891.6 | 4.396864
949.646017 | 20993.38 | 4.396877 | 1171.471138 | 19037.74 | 4.446797 | 1013.004581 | 21119.3 | 4.401869
956.296258 | 21189.61 | 4.401882 | 1178.554961 | 19288.57853 | 4.451802 | 1018.88418 | 21310.47 | 4.406874
962.980452 | 21389.5 | 4.406886 | 1185.04203 | 19534.10754 | 4.456806 | 1024.53533 | 21449.2 | 4.411878
969.31822 | 21618.59 | 4.411891 | 1191.835458 | 19685.32 | 4.461811 | 1030.458024 | 21698.97 | 4.416883
976.00231 | 21861.63 | 4.416896 | 1198.256171 | 19892.4 | 4.466816 | 1036.278624 | 21889.14 | 4.421888
982.564165 | 22078.25 | 4.421901 | 1205.215309 | 20087.93 | 4.471821 | 1041.872329 | 22073.88715 | 4.426893
988.821157 | 22236.75 | 4.426906 | 1211.277424 | 20320.57 | 4.476826 | 1047.473938 | 22342.89212 | 4.431898
995.421024 | 22394.53 | 4.43191 | 1217.886435 | 20580.93 | 4.48183 | 1052.898939 | 22437.53 | 4.436902
1002.170367 | 22640.61 | 4.436915 | 1224.522283 | 20755.59 | 4.486835 | 1058.570881 | 22729.92 | 4.441907
1008.429979 | 22883.78 | 4.44192 | 1230.680362 | 20945.06 | 4.49184 | 1063.999848 | 22903.73 | 4.446912
1014.849842 | 23121.61 | 4.446925 | 1236.970034 | 21273.08 | 4.496845 | 1069.390204 | 23104.01 | 4.451917
1021.376932 | 23288.99 | 4.45193 | 1242.986284 | 21487.22 | 4.50185 | 1075.433608 | 23259.32 | 4.456922
1027.263782 | 23529.42 | 4.456934 | 1248.543518 | 21724.7 | 4.506854 | 1080.743987 | 23498.7 | 4.461926
1033.396015 | 23759 | 4.461939 | 1254.261033 | 21932 | 4.511859 | 1086.782016 | 23728.91 | 4.466931
1039.515564 | 23951.13 | 4.466944 | 1260.261394 | 22090.38 | 4.516864 | 1092.153616 | 23870.58717 | 4.471936
1045.875367 | 24116.53 | 4.471949 | 1266.173661 | 22303.53 | 4.521869 | 1097.501168 | 24148.23 | 4.476941
1051.762457 | 24381.8 | 4.476954 | 1271.70069 | 22539.8 | 4.526874 | 1102.902659 | 24371.51 | 4.481946
1058.141558 | 24568.77 | 4.481958 | 1277.571693 | 22684.79 | 4.531878 | 1108.100972 | 24580.81275 | 4.48695
1064.193549 | 24777.62 | 4.486963 | 1283.354237 | 22914.27 | 4.536883 | 1113.80513 | 24739.08 | 4.491955
1070.527018 | 24893.97181 | 4.491968 | 1288.940249 | 23198.76 | 4.541888 | 1119.556373 | 24873.72 | 4.49696
1076.438836 | 25182.85 | 4.496973 | 1294.430893 | 23323.92 | 4.546893 | 1124.791962 | 25121.08 | 4.501965
1081.996783 | 25392.67 | 4.501978 | 1300.246327 | 23530.8 | 4.551898 | 1130.454314 | 25376.85 | 4.50697
1088.23893 | 25687.15 | 4.506982 | 1305.949581 | 23745.04 | 4.556902 | 1136.000858 | 25511.56 | 4.511974
1094.346576 | 25822.51 | 4.511987 | 1311.607692 | 23951.36 | 4.561907 | 1141.22467 | 25778.87 | 4.516979
1100.105414 | 25996.64 | 4.516992 | 1316.772554 | 24200.77 | 4.566912 | 1146.221865 | 25987.83 | 4.521984
1105.903129 | 26163.64 | 4.521997 | 1322.437584 | 24381.45 | 4.571917 | 1152.05959 | 26119.8 | 4.526989
1111.841671 | 26403.06 | 4.527002 | 1327.898059 | 24591.48997 | 4.576922 | 1157.477649 | 26360.6 | 4.531994
1118.117251 | 26563.2 | 4.532006 | 1333.375818 | 24790.54 | 4.581926 | 1163.300068 | 26532.88 | 4.536998
1123.881154 | 26822.22 | 4.537011 | 1338.344472 | 25095.58 | 4.586931 | 1168.548832 | 26794.28 | 4.542003
1129.757356 | 27026.86 | 4.542016 | 1344.233932 | 25177.27 | 4.591936 | 1173.921462 | 26972.61 | 4.547008
1135.407606 | 27288.15 | 4.547021 | 1349.432619 | 25432.79 | 4.596941 | 1179.187787 | 27166.84 | 4.552013
1140.947422 | 27435.28 | 4.552026 | 1354.645971 | 25623.58 | 4.601946 | 1184.372248 | 27413.2 | 4.557018
1146.614416 | 27645.48 | 4.55703 | 1360.06229 | 25845.04 | 4.60695 | 1189.683792 | 27606.20223 | 4.562022
1152.499054 | 27862.54 | 4.562035 | 1365.661531 | 26036.53 | 4.611955 | 1195.29659 | 27761.45 | 4.567027
1158.31311 | 28022.62 | 4.56704 | 1370.517188 | 26206.67 | 4.61696 | 1200.995283 | 28022.73 | 4.572032
1164.184968 | 28202.84 | 4.572045 | 1375.635197 | 26441.04 | 4.621965 | 1205.836909 | 28182.29 | 4.577037
1169.733294 | 28454.19 | 4.57705 | 1381.005638 | 26669.65 | 4.62697 | 1210.783584 | 28414.28 | 4.582042
1175.567344 | 28691.22 | 4.582054 | 1386.125552 | 26855.79 | 4.631974 | 1216.116276 | 28632.93 | 4.587046
1180.704544 | 28984.22421 | 4.587059 | 1391.242199 | 27137.6 | 4.636979 | 1221.384928 | 28835.10299 | 4.592051
1187.045674 | 29074.33 | 4.592064 | 1396.380076 | 27293.2 | 4.641984 | 1226.374593 | 29030.65 | 4.597056
1192.484112 | 29340.99 | 4.597069 | 1401.257326 | 27467.61 | 4.646989 | 1231.385905 | 29226.19 | 4.602061
1198.030182 | 29559.38035 | 4.602074 | 1406.722788 | 27657.32 | 4.651994 | 1237.014907 | 29406.89 | 4.607066
1203.272971 | 29709.26 | 4.607078 | 1411.551037 | 27928.63 | 4.656998 | 1241.76062 | 29603.93 | 4.61207
1208.685182 | 29887.99 | 4.612083 | 1416.429512 | 28125.03 | 4.662003 | 1247.378836 | 29810.69 | 4.617075
1214.334881 | 30109.81 | 4.617088 | 1421.124666 | 28352.83 | 4.667008 | 1252.670652 | 30037.5 | 4.62208
1219.894143 | 30311.3 | 4.622093 | 1426.502285 | 28454.22 | 4.672013 | 1257.545301 | 30270.34 | 4.627085
1225.214043 | 30569.66 | 4.627098 | 1431.363442 | 28694.59 | 4.677018 | 1262.667039 | 30404.37 | 4.63209
1231.040238 | 30688.43 | 4.632102 | 1436.511413 | 28917.17 | 4.682022 | 1268.055836 | 30646.01421 | 4.637094
1236.802341 | 30882.33 | 4.637107 | 1441.147352 | 29114.66 | 4.687027 | 1272.913354 | 30860.13 | 4.642099
1242.2887 | 31138.4 | 4.642112 | 1446.6057 | 29314.14 | 4.692032 | 1278.5207 | 31045.12 | 4.647104
1247.779585 | 31353.76 | 4.647117 | 1451.315247 | 29573.29 | 4.697037 | 1283.620968 | 31237.18 | 4.652109
1253.372778 | 31538.56 | 4.652122 | 1455.923584 | 29699.34 | 4.702042 | 1288.873834 | 31439.58 | 4.657114
1258.726717 | 31673.75 | 4.657126 | 1460.77154 | 29965.17 | 4.707046 | 1293.506077 | 31693.47 | 4.662118
1264.236436 | 31953.44 | 4.662131 | 1465.71975 | 30099.88 | 4.712051 | 1298.898461 | 31810.94 | 4.667123
1269.405545 | 32204.53 | 4.667136 | 1471.026823 | 30320.18 | 4.717056 | 1303.911947 | 32056.57 | 4.672128
1275.26418 | 32306.19 | 4.672141 | 1475.721793 | 30540.05 | 4.722061 | 1309.102459 | 32303.16 | 4.677133
1280.673024 | 32557.61 | 4.677146 | 1480.320519 | 30732.67 | 4.727066 | 1314.026599 | 32439.51 | 4.682138
1286.008293 | 32781.98 | 4.68215 | 1485.778904 | 30927.28 | 4.73207 | 1319.503561 | 32666.88 | 4.687142
1291.213506 | 32988.48 | 4.687155 | 1490.210805 | 31120.57 | 4.737075 | 1324.790175 | 32817.57 | 4.692147
1296.547812 | 33198.8 | 4.69216 | 1495.178773 | 31354.41 | 4.74208 | 1329.906473 | 33064.6 | 4.697152
1301.514827 | 33426.95 | 4.697165 | 1499.712182 | 31591.84 | 4.747085 | 1334.622222 | 33338.01 | 4.702157
1307.074763 | 33604.03 | 4.70217 | 1504.790246 | 31769.46321 | 4.75209 | 1339.690183 | 33445.61 | 4.707162
1312.578169 | 33890.86 | 4.707174 | 1508.811646 | 31960.64 | 4.757094 | 1344.981014 | 33623.99 | 4.712166
1317.702906 | 34013.31 | 4.712179 | 1513.805884 | 32185.52 | 4.762099 | 1350.138203 | 33890.76 | 4.717171
1322.315827 | 34189.45 | 4.717184 | 1518.467502 | 32452.43368 | 4.767104 | 1355.264593 | 34076.52 | 4.722176
1327.744257 | 34415.02 | 4.722189 | 1522.957467 | 32588.3 | 4.772109 | 1360.688366 | 34298.62505 | 4.727181
1333.127733 | 34644.68 | 4.727194 | 1527.75986 | 32768.25 | 4.777114 | 1365.124443 | 34472.17156 | 4.732186
1338.262113 | 34799.91 | 4.732198 | 1532.284734 | 32977.19 | 4.782118 | 1370.012544 | 34715.62 | 4.73719
1343.104178 | 35047.85 | 4.737203 | 1536.803367 | 33255.76 | 4.787123 | 1375.012378 | 34932.77 | 4.742195
1348.426227 | 35207.09 | 4.742208 | 1542.018057 | 33404.04 | 4.792128 | 1380.187513 | 35064.56 | 4.7472
1353.185197 | 35428.19 | 4.747213 | 1546.132912 | 33617.78955 | 4.797133 | 1384.978797 | 35247.37 | 4.752205
1358.555307 | 35595.97 | 4.752218 | 1551.179968 | 33782.61 | 4.802138 | 1390.164179 | 35424.57 | 4.75721
1363.532578 | 35873.8 | 4.757222 | 1555.664703 | 33984.23758 | 4.807142 | 1395.054847 | 35684.3 | 4.762214
1368.683283 | 36025.97 | 4.762227 | 1560.350176 | 34160.56508 | 4.812147 | 1400.01243 | 35896.18 | 4.767219
1373.813765 | 36251.44 | 4.767232 | 1564.875928 | 34418.37 | 4.817152 | 1405.046172 | 36137.75 | 4.772224
1379.102365 | 36407.24 | 4.772237 | 1569.388718 | 34605.34 | 4.822157 | 1409.737017 | 36344.01 | 4.777229
1384.06719 | 36698.11 | 4.777242 | 1573.947626 | 34774.58 | 4.827162 | 1414.617849 | 36547.56 | 4.782234
1389.08773 | 36841.97 | 4.782246 | 1579.28652 | 34946.65 | 4.832166 | 1419.605576 | 36743.75 | 4.787238
1394.178378 | 37090.87 | 4.787251 | 1583.634471 | 35222.63 | 4.837171 | 1424.46475 | 36915.15 | 4.792243
1399.240587 | 37221.09 | 4.792256 | 1588.232676 | 35359.7 | 4.842176 | 1429.224348 | 37127.7 | 4.797248
1404.271595 | 37433.36 | 4.797261 | 1592.97324 | 35584.06 | 4.847181 | 1433.994647 | 37376.08053 | 4.802253
1409.086348 | 37634.29 | 4.802266 | 1597.686651 | 35822.89 | 4.852186 | 1438.610332 | 37578.5 | 4.807258
1414.275868 | 37891.31 | 4.80727 | 1602.356122 | 36028.34 | 4.85719 | 1443.643858 | 37817.44 | 4.812262
1419.498691 | 38044.69 | 4.812275 | 1606.817721 | 36238.75 | 4.862195 | 1448.205269 | 38002.97213 | 4.817267
1424.729978 | 38240.01 | 4.81728 | 1611.078121 | 36438.22 | 4.8672 | 1452.510608 | 38215.66 | 4.822272
1430.027341 | 38416.17 | 4.822285 | 1615.914125 | 36603.92 | 4.872205 | 1457.642443 | 38340.16 | 4.827277
1435.039644 | 38628.25 | 4.82729 | 1620.558222 | 36815.49 | 4.87721 | 1462.442081 | 38529.08 | 4.832282
1440.195365 | 38842.32 | 4.832294 | 1624.994236 | 37036.5 | 4.882214 | 1466.820081 | 38774.13 | 4.837286
1445.0014 | 39011.3 | 4.837299 | 1629.71557 | 37203.46 | 4.887219 | 1471.180018 | 39036.49 | 4.842291
1449.614808 | 39263 | 4.842304 | 1634.669959 | 37407.82 | 4.892224 | 1476.097165 | 39194.02886 | 4.847296
1454.955917 | 39519.17 | 4.847309 | 1638.300279 | 37656.95 | 4.897229 | 1480.748537 | 39395.63 | 4.852301
1460.156104 | 39678.06 | 4.852314 | 1642.985394 | 37854.88 | 4.902234 | 1485.543715 | 39600.44 | 4.857306
1464.85379 | 39919.15 | 4.857318 | 1647.591274 | 38033.08 | 4.907238 | 1490.081028 | 39810.43 | 4.86231
1470.283082 | 40043.36 | 4.862323 | 1652.068197 | 38222.11 | 4.912243 | 1494.617734 | 40005.14 | 4.867315
1475.162092 | 40333.27 | 4.867328 | 1656.211735 | 38422.44 | 4.917248 | 1499.319213 | 40174.77 | 4.87232
1480.435717 | 40459.36 | 4.872333 | 1661.348073 | 38630.21 | 4.922253 | 1503.789709 | 40408.8 | 4.877325
1485.078175 | 40723.48 | 4.877338 | 1665.833883 | 38898.64 | 4.927258 | 1508.571008 | 40612.6 | 4.88233
1490.060227 | 40857.39 | 4.882342 | 1670.218573 | 39097.88 | 4.932262 | 1512.976619 | 40852.36 | 4.887334
1494.539591 | 41129.91 | 4.887347 | 1674.373214 | 39265.43 | 4.937267 | 1517.754865 | 41020.54 | 4.892339
1499.566117 | 41330.8 | 4.892352 | 1678.679672 | 39497.68 | 4.942272 | 1522.502047 | 41247.57 | 4.897344
1504.851439 | 41515.74 | 4.897357 | 1682.835405 | 39693.13 | 4.947277 | 1526.427388 | 41466.91 | 4.902349
1509.380825 | 41693.56 | 4.902362 | 1687.014549 | 39902.21 | 4.952282 | 1531.466952 | 41623.4 | 4.907354
1514.240484 | 41914.06 | 4.907366 | 1691.723249 | 40104.41 | 4.957286 | 1535.934802 | 41791.47 | 4.912358
1519.129805 | 42114.37992 | 4.912371 | 1696.006633 | 40311.42 | 4.962291 | 1540.398623 | 42069.09 | 4.917363
1524.073159 | 42354.19 | 4.917376 | 1699.773199 | 40526.53 | 4.967296 | 1544.869031 | 42239.6 | 4.922368
1528.513611 | 42584.58 | 4.922381 | 1704.282052 | 40674.03 | 4.972301 | 1549.434501 | 42377.72 | 4.927373
1533.121406 | 42781.53 | 4.927386 | 1708.552467 | 40931.75 | 4.977306 | 1553.92768 | 42579.99 | 4.932378
1538.092264 | 42928.49 | 4.93239 | 1712.586199 | 41119.09 | 4.98231 | 1558.188852 | 42858.69 | 4.937382
1542.372308 | 43156.49 | 4.937395 | 1716.512381 | 41294.25 | 4.987315 | 1562.642634 | 43101.29 | 4.942387
1547.253279 | 43317.32112 | 4.9424 | 1721.029567 | 41505.68 | 4.99232 | 1567.425039 | 43253.6 | 4.947392
1551.985029 | 43549.46 | 4.947405 | 1725.500803 | 41691.27 | 4.997325 | 1571.43245 | 43445.02 | 4.952397
1557.072635 | 43773.56245 | 4.95241 | 1729.634125 | 41830.94 | 5.00233 | 1575.918767 | 43635.9 | 4.957402
1561.575315 | 43966.48 | 4.957414 | 1733.900051 | 42079.5 | 5.007334 | 1580.523704 | 43838.75758 | 4.962406
1566.080464 | 44218.04 | 4.962419 | 1738.594959 | 42267.67 | 5.012339 | 1584.922618 | 44118.44 | 4.967411
1570.422218 | 44348.48779 | 4.967424 | 1742.731019 | 42509.97 | 5.017344 | 1589.405645 | 44272.26 | 4.972416
1575.437152 | 44433.94 | 4.972429 | 1746.759594 | 42737.84 | 5.022349 | 1593.624587 | 44466.68732 | 4.977421
1580.322278 | 44752.99 | 4.977434 | 1750.859208 | 42902.36 | 5.027354 | 1597.590049 | 44668.52 | 4.982426
1585.173871 | 44959.86 | 4.982438 | 1755.385033 | 43082.44 | 5.032358 | 1602.195249 | 44916.38 | 4.98743
1589.628474 | 45182.53 | 4.987443 | 1759.510676 | 43279.34 | 5.037363 | 1606.541706 | 45051.51 | 4.992435
1594.914041 | 45333.06 | 4.992448 | 1764.184443 | 43529.41672 | 5.042368 | 1611.138737 | 45293.47 | 4.99744
1599.392638 | 45600.11 | 4.997453 | 1768.786524 | 43679.54 | 5.047373 | 1615.132636 | 45475.96 | 5.002445
1604.361914 | 45788.62 | 5.002458 | 1773.042043 | 43926.09 | 5.052378 | 1619.182934 | 45702 | 5.00745
1608.685193 | 46004.2 | 5.007462 | 1776.952384 | 44164.18 | 5.057382 | 1623.265595 | 45909.29 | 5.012454
1613.419823 | 46148.39 | 5.012467 | 1781.175078 | 44360.03 | 5.062387 | 1627.376743 | 46152.62815 | 5.017459
1617.855134 | 46408.94 | 5.017472 | 1785.125306 | 44583.25 | 5.067392 | 1631.713363 | 46304.66905 | 5.022464
1622.657181 | 46575.92 | 5.022477 | 1789.608908 | 44728.94 | 5.072397 | 1636.159391 | 46497.4 | 5.027469
1627.181322 | 46796.74 | 5.027482 | 1793.647773 | 44950.3 | 5.077402 | 1640.510461 | 46691.59 | 5.032474
1631.450862 | 46976.3 | 5.032486 | 1797.635167 | 45157.43 | 5.082406 | 1644.584102 | 46853.49 | 5.037478
1635.952888 | 47228.08 | 5.037491 | 1801.488745 | 45368.87 | 5.087411 | 1648.398628 | 47130.51696 | 5.042483
1640.602848 | 47440.92 | 5.042496 | 1805.759335 | 45568.37964 | 5.092416 | 1653.129479 | 47292.01 | 5.047488
1645.099246 | 47609.21 | 5.047501 | 1809.762353 | 45742.72 | 5.097421 | 1657.607715 | 47494.72 | 5.052493
1649.708508 | 47783.18 | 5.052506 | 1813.657331 | 45934.81 | 5.102426 | 1661.85763 | 47735.78 | 5.057498
1653.57516 | 48041.87 | 5.05751 | 1817.448154 | 46196.37 | 5.10743 | 1665.667886 | 47921.18 | 5.062502
1657.849697 | 48285.58 | 5.062515 | 1821.622832 | 46384.91 | 5.112435 | 1670.363231 | 48052.15 | 5.067507
1662.490581 | 48442.84 | 5.06752 | 1825.493709 | 46638.71 | 5.11744 | 1674.198624 | 48344.45 | 5.072512
1667.089251 | 48617.82426 | 5.072525 | 1830.00141 | 46764.03 | 5.122445 | 1678.73968 | 48501.5275 | 5.077517
1671.529601 | 48817.09 | 5.07753 | 1833.789674 | 47031.1 | 5.12745 | 1682.829996 | 48691.12043 | 5.082522
1675.559394 | 49051.1 | 5.082534 | 1837.990373 | 47158.55 | 5.132454 | 1687.120375 | 48934.21 | 5.087526
1679.97552 | 49213.93 | 5.087539 | 1842.05228 | 47405.57 | 5.137459 | 1691.070232 | 49144.42 | 5.092531
1684.034334 | 49456.28 | 5.092544 | 1846.031414 | 47571.78 | 5.142464 | 1695.375941 | 49334.15 | 5.097536
1688.170771 | 49713.69 | 5.097549 | 1849.866389 | 47789.55497 | 5.147469 | 1699.622571 | 49589.88753 | 5.102541
1692.327999 | 49903.68 | 5.102554 | 1853.544759 | 47965.63 | 5.152474 | 1703.80632 | 49749.11 | 5.107546
1696.707357 | 50088.1 | 5.107558 | 1857.815031 | 48242.53 | 5.157478 | 1707.919483 | 49923.43 | 5.11255
1701.058323 | 50289.03 | 5.112563 | 1861.980866 | 48399.12 | 5.162483 | 1712.071427 | 50132.56 | 5.117555
1705.152665 | 50430.98 | 5.117568 | 1865.777714 | 48605.09676 | 5.167488 | 1716.10152 | 50364.95 | 5.12256
1710.084219 | 50671.05 | 5.122573 | 1869.685172 | 48783.14271 | 5.172493 | 1720.505341 | 50526.96298 | 5.127565
1714.074065 | 50879.22 | 5.127578 | 1873.143391 | 48991.87 | 5.177498 | 1725.554695 | 50653.14815 | 5.13257
1718.330599 | 51131.5 | 5.132582 | 1877.13341 | 49222.64 | 5.182502 | 1729.900704 | 50912.73 | 5.137574
1722.249664 | 51305.07428 | 5.137587 | 1881.005444 | 49450.79 | 5.187507 | 1733.67877 | 51083.49 | 5.142579
1726.577992 | 51482.6 | 5.142592 | 1885.185453 | 49575.81 | 5.192512 | 1737.869487 | 51268.38 | 5.147584
1730.864457 | 51727.34 | 5.147597 | 1888.714935 | 49771.69 | 5.197517 | 1742.452161 | 51495.30923 | 5.152589
1735.391971 | 51852.06 | 5.152602 | 1892.818174 | 49958.24 | 5.202522 | 1746.523242 | 51689.4 | 5.157594
1739.314984 | 52055.3661 | 5.157606 | 1897.10723 | 50194.62441 | 5.207526 | 1750.771615 | 51899.73 | 5.162598
1743.643653 | 52296.23 | 5.162611 | 1901.384337 | 50374.81 | 5.212531 | 1755.508759 | 52091.59 | 5.167603
1747.540849 | 52551.48 | 5.167616 | 1905.066649 | 50628.69 | 5.217536 | 1759.883799 | 52323.48 | 5.172608
1752.203948 | 52664.14566 | 5.172621 | 1909.085244 | 50857.62 | 5.222541 | 1763.795793 | 52554.48 | 5.177613
1756.200453 | 52875.99 | 5.177626 | 1912.673901 | 51028.85 | 5.227546 | 1767.849376 | 52738.81 | 5.182618
1760.35989 | 53123.22 | 5.18263 | 1916.969487 | 51179.9 | 5.23255 | 1772.116661 | 52917.58 | 5.187622
1764.822789 | 53314.97 | 5.187635 | 1920.637638 | 51396.72679 | 5.237555 | 1776.413061 | 53129.33 | 5.192627
1768.830859 | 53446.77 | 5.19264 | 1924.375744 | 51631.65 | 5.24256 | 1780.670678 | 53294.25 | 5.197632
1772.988747 | 53693.4 | 5.197645 | 1928.028103 | 51832.59829 | 5.247565 | 1784.790727 | 53539.05 | 5.202637
1777.110008 | 53952.05 | 5.20265 | 1931.978055 | 52109.83 | 5.25257 | 1789.063016 | 53735.32802 | 5.207642
1781.301833 | 54135.73631 | 5.207654 | 1935.489023 | 52278.03 | 5.257574 | 1792.624437 | 53966.65 | 5.212646
1785.685028 | 54263.36 | 5.212659 | 1939.178269 | 52463.28 | 5.262579 | 1796.956223 | 54130.53 | 5.217651
1789.559536 | 54537.97 | 5.217664 | 1942.700079 | 52635.96 | 5.267584 | 1801.371893 | 54382.17 | 5.222656
1793.652238 | 54711.71 | 5.222669 | 1946.525121 | 52799.79 | 5.272589 | 1805.869567 | 54603.65 | 5.227661
1797.742996 | 54912.13 | 5.227674 | 1950.149625 | 53023.55476 | 5.277594 | 1809.530838 | 54788.91 | 5.232666
1801.731817 | 55058.81 | 5.232678 | 1954.058919 | 53228.9093 | 5.282598 | 1813.730181 | 54991.13 | 5.23767
1805.805936 | 55293.05 | 5.237683 | 1957.728814 | 53482.6 | 5.287603 | 1817.679254 | 55217.25 | 5.242675
1809.8441 | 55506.72 | 5.242688 | 1961.921079 | 53603.97 | 5.292608 | 1821.96045 | 55345.92 | 5.24768
1813.534368 | 55761.85 | 5.247693 | 1965.499535 | 53873.58 | 5.297613 | 1825.38612 | 55630.45 | 5.252685
1817.917858 | 55939.38 | 5.252698 | 1969.43764 | 54063.04 | 5.302618 | 1829.000933 | 55831.21 | 5.25769
1822.063141 | 56152.82 | 5.257702 | 1972.840714 | 54304.80327 | 5.307622 | 1832.795955 | 56060.03 | 5.262694
1825.610841 | 56358.7 | 5.262707 | 1976.235387 | 54463.07 | 5.312627 | 1837.089283 | 56191.55 | 5.267699
1829.458343 | 56588.94 | 5.267712 | 1980.016512 | 54674.37 | 5.317632 | 1840.752256 | 56425.91 | 5.272704
1834.068535 | 56706.11 | 5.272717 | 1983.431353 | 54919.19 | 5.322637 | 1844.888178 | 56632.43 | 5.277709
1837.498033 | 56945.64 | 5.277722 | 1987.381145 | 55116.6 | 5.327642 | 1848.489346 | 56789.2 | 5.282714
1841.845062 | 57102.81 | 5.282726 | 1990.888226 | 55242.44 | 5.332646 | 1852.520227 | 56991.68 | 5.287718
1845.594157 | 57380.54 | 5.287731 | 1994.459806 | 55439.96574 | 5.337651 | 1856.294029 | 57248.62 | 5.292723
1849.938042 | 57560.53 | 5.292736 | 1997.931444 | 55724.49 | 5.342656 | 1860.226421 | 57414.67 | 5.297728
1854.442323 | 57755.54 | 5.297741 | 2001.781104 | 55873.86 | 5.347661 | 1864.349963 | 57646.25 | 5.302733
1858.307005 | 57976.41 | 5.302746 | 2005.428341 | 56038.16407 | 5.352666 | 1868.395818 | 57834.07 | 5.307738
1862.185596 | 58204.61 | 5.30775 | 2009.076435 | 56255.63 | 5.35767 | 1871.754784 | 58070.56 | 5.312742
1866.723784 | 58307.75 | 5.312755 | 2012.733029 | 56450.07 | 5.362675 | 1875.827958 | 58242.48 | 5.317747
1870.7998 | 58520.01 | 5.31776 | 2016.567259 | 56732.05 | 5.36768 | 1879.220703 | 58457.99 | 5.322752
1874.426416 | 58781.28 | 5.322765 | 2020.19979 | 56837.09 | 5.372685 | 1883.469385 | 58639.43 | 5.327757
1878.123582 | 58982.24 | 5.32777 | 2023.561535 | 57141.41 | 5.37769 | 1887.227879 | 58833.04 | 5.332762
1882.244158 | 59182.27 | 5.332774 | 2027.451959 | 57317.46 | 5.382694 | 1890.852473 | 58980.65 | 5.337766
1885.881081 | 59359.21 | 5.337779 | 2030.639935 | 57486.18 | 5.387699 | 1894.509969 | 59305.26 | 5.342771
1889.641095 | 59570.34325 | 5.342784 | 2034.36758 | 57664.52 | 5.392704 | 1898.542631 | 59463.75 | 5.347776
1893.749691 | 59802.56 | 5.347789 | 2038.104581 | 57902.13 | 5.397709 | 1902.02061 | 59648.69 | 5.352781
1897.822158 | 59930.69 | 5.352794 | 2041.746249 | 58053.2 | 5.402714 | 1906.037747 | 59845.28 | 5.357786
1901.547207 | 60124.12 | 5.357798 | 2045.460014 | 58246.01 | 5.407718 | 1909.376729 | 60043.49 | 5.36279
1905.430098 | 60358.03 | 5.362803 | 2049.585498 | 58487.99 | 5.412723 | 1913.776322 | 60222.66 | 5.367795
1909.004896 | 60586.33 | 5.367808 | 2052.934674 | 58742.62 | 5.417728 | 1917.877113 | 60443.26 | 5.3728
1912.9472 | 60817.37 | 5.372813 | 2055.991651 | 58915.46133 | 5.422733 | 1921.574084 | 60644.02 | 5.377805
1916.514884 | 61027.14 | 5.377818 | 2059.08263 | 59198.69 | 5.427738 | 1925.133246 | 60797.16 | 5.38281
1920.74448 | 61208.81 | 5.382822 | 2062.776049 | 59289.87 | 5.432742 | 1929.055392 | 60996.02 | 5.387814
1924.620294 | 61391.4 | 5.387827 | 2066.43145 | 59504.29 | 5.437747 | 1933.052539 | 61250.27 | 5.392819
1928.47518 | 61560.55 | 5.392832 | 2069.96837 | 59714.47 | 5.442752 | 1936.832214 | 61430.85 | 5.397824
1932.260232 | 61745.2 | 5.397837 | 2073.984831 | 59886.83 | 5.447757 | 1940.431807 | 61694.18 | 5.402829
1936.376062 | 61967.64 | 5.402842 | 2077.635754 | 60053.18 | 5.452762 | 1944.291023 | 61868.01 | 5.407834
1940.282104 | 62242.91 | 5.407846 | 2080.800954 | 60306.25 | 5.457766 | 1947.739096 | 62112.03 | 5.412838
1943.906531 | 62451.45 | 5.412851 | 2084.018808 | 60511.43 | 5.462771 | 1951.19405 | 62245.86 | 5.417843
1947.390363 | 62600.14 | 5.417856 | 2087.900824 | 60794.03 | 5.467776 | 1954.567474 | 62518.22 | 5.422848
1951.294419 | 62831.41 | 5.422861 | 2091.22395 | 60928.71 | 5.472781 | 1958.658088 | 62692.4 | 5.427853
1954.573444 | 63114.4 | 5.427866 | 2095.007684 | 61123.75 | 5.477786 | 1961.812639 | 62830.79 | 5.432858
1958.524383 | 63220.18 | 5.43287 | 2098.528713 | 61308.89 | 5.48279 | 1965.731322 | 63073.67 | 5.437862
1962.503065 | 63401.32 | 5.437875 | 2101.656752 | 61516.96 | 5.487795 | 1969.453592 | 63277.07986 | 5.442867
1965.732677 | 63653.97824 | 5.44288 | 2105.459348 | 61662.9 | 5.4928 | 1973.366352 | 63453.35 | 5.447872
1969.545053 | 63860.23 | 5.447885 | 2108.945428 | 61918.13 | 5.497805 | 1976.822075 | 63704.5083 | 5.452877
1973.377243 | 64009.02 | 5.45289 | 2112.616014 | 62121.35 | 5.50281 | 1980.365123 | 63866.02 | 5.457882
1976.773955 | 64255.12 | 5.457894 | 2115.868888 | 62334.07 | 5.507814 | 1983.876051 | 64094.35 | 5.462886
1980.288375 | 64412.97 | 5.462899 | 2119.921021 | 62507.85 | 5.512819 | 1987.856126 | 64289.95 | 5.467891
1984.200847 | 64667.26753 | 5.467904 | 2122.987679 | 62700.67 | 5.517824 | 1991.277014 | 64475.13 | 5.472896
1987.941061 | 64856.22 | 5.472909 | 2126.230887 | 62962.28 | 5.522829 | 1994.748253 | 64670.88 | 5.477901
1991.938837 | 65075.05 | 5.477914 | 2129.889718 | 63136.8 | 5.527834 | 1998.070945 | 64904.57 | 5.482906
1995.437769 | 65252.47 | 5.482918 | 2133.58647 | 63326.98 | 5.532838 | 2002.416821 | 65100.27 | 5.48791
1999.35134 | 65459.71 | 5.487923 | 2136.721235 | 63531.39 | 5.537843 | 2005.755885 | 65263.88 | 5.492915
2002.613676 | 65636.19 | 5.492928 | 2140.252644 | 63702.89 | 5.542848 | 2009.325912 | 65486.7 | 5.49792
2005.979469 | 65906.54 | 5.497933 | 2143.742508 | 63987.05 | 5.547853 | 2012.779004 | 65731.96815 | 5.502925
2009.035981 | 66053.33 | 5.502938 | 2147.702253 | 64160.66015 | 5.552858 | 2016.44991 | 65902.41 | 5.50793
2012.734909 | 66253.11 | 5.507942 | 2150.750991 | 64367.34 | 5.557862 | 2020.285313 | 66064.04 | 5.512934
2016.835376 | 66447.06 | 5.512947 | 2153.855459 | 64573.19 | 5.562867 | 2023.742123 | 66309.72 | 5.517939
2020.053649 | 66667.96 | 5.517952 | 2157.301966 | 64791.36 | 5.567872 | 2027.76326 | 66507.35 | 5.522944
2023.995825 | 66824.67 | 5.522957 | 2160.834202 | 64964.69822 | 5.572877 | 2031.603306 | 66686.70967 | 5.527949
2027.880264 | 67063.71 | 5.527962 | 2164.150146 | 65180.88 | 5.577882 | 2035.07016 | 66915.48 | 5.532954
2031.585441 | 67268.38 | 5.532966 | 2167.513725 | 65391.54 | 5.582886 | 2038.445303 | 67135.11 | 5.537958
2034.889545 | 67459.51 | 5.537971 | 2170.362889 | 65560.19 | 5.587891 | 2041.856907 | 67349.84 | 5.542963
2038.541322 | 67720.22 | 5.542976 | 2174.138976 | 65698.01 | 5.592896 | 2045.755565 | 67446.47 | 5.547968
2042.112833 | 67857.29 | 5.547981 | 2177.523155 | 65959.19 | 5.597901 | 2049.608667 | 67666.98 | 5.552973
2046.057472 | 68034.18 | 5.552986 | 2181.098789 | 66183.65 | 5.602906 | 2053.026734 | 67910.83901 | 5.557978
2049.142926 | 68308.51 | 5.55799 | 2184.299336 | 66342.63 | 5.60791 | 2056.813078 | 68137.48143 | 5.562982
2052.685107 | 68428.27 | 5.562995 | 2188.10507 | 66509.16 | 5.612915 | 2060.709536 | 68316.42 | 5.567987
2056.286201 | 68627.67 | 5.568 | 2191.51284 | 66734.08256 | 5.61792 | 2063.871217 | 68516.77 | 5.572992
2060.047113 | 68870.83 | 5.573005 | 2194.53099 | 66952.39 | 5.622925 | 2067.461615 | 68663.4 | 5.577997
2063.193057 | 69086.27 | 5.57801 | 2198.181863 | 67157.48 | 5.62793 | 2070.943623 | 68926.4 | 5.583002
2066.726528 | 69310.14 | 5.583014 | 2201.174158 | 67354.21 | 5.632934 | 2074.807744 | 69112.49 | 5.588006
2070.554164 | 69510.71 | 5.588019 | 2204.740335 | 67554.64 | 5.637939 | 2078.115785 | 69286.1 | 5.593011
2073.916524 | 69683.91 | 5.593024 | 2207.980507 | 67800.8 | 5.642944 | 2081.899874 | 69503.58 | 5.598016
2077.205214 | 69929.45 | 5.598029 | 2211.487077 | 67954.80135 | 5.647949 | 2084.982826 | 69763.04 | 5.603021
2081.170323 | 70041.35 | 5.603034 | 2214.568508 | 68155.78 | 5.652954 | 2088.919086 | 69828.09 | 5.608026
2084.80859 | 70303.3 | 5.608038 | 2218.082017 | 68373.55 | 5.657958 | 2092.271098 | 70126.79 | 5.61303
2088.097716 | 70483.66 | 5.613043 | 2221.53463 | 68588.89 | 5.662963 | 2096.000666 | 70323.1 | 5.618035
2091.078275 | 70748.45 | 5.618048 | 2224.396868 | 68806.44 | 5.667968 | 2099.554145 | 70609.52 | 5.62304
2094.567784 | 70943.82 | 5.623053 | 2227.583838 | 69043.87 | 5.672973 | 2103.445242 | 70754.45 | 5.628045
2098.075129 | 71143.88 | 5.628058 | 2231.376931 | 69210.00893 | 5.677978 | 2106.274375 | 70999.72 | 5.63305
2101.685702 | 71316.8061 | 5.633062 | 2234.184216 | 69448.56504 | 5.682982 | 2109.668883 | 71187.38 | 5.638054
2105.352196 | 71581 | 5.638067 | 2237.619256 | 69588.53 | 5.687987 | 2112.763158 | 71327.85591 | 5.643059
2108.853849 | 71686.72 | 5.643072 | 2241.004897 | 69697.55044 | 5.692992 | 2116.771388 | 71558.12 | 5.648064
2112.439886 | 71898.98 | 5.648077 | 2243.790243 | 70000.08831 | 5.697997 | 2119.916856 | 71714.27 | 5.653069
2115.814362 | 72149.81 | 5.653082 | 2246.690296 | 70217.64 | 5.703002 | 2123.867446 | 71909.51 | 5.658074
2118.585023 | 72336.03171 | 5.658086 | 2250.268257 | 70435.8 | 5.708006 | 2126.756391 | 72126.66 | 5.663078
2122.280249 | 72561.51 | 5.663091 | 2253.741294 | 70640.35 | 5.713011 | 2130.213659 | 72356.67616 | 5.668083
2125.660928 | 72770.57 | 5.668096 | 2257.025785 | 70765.49047 | 5.718016 | 2134.143003 | 72535.22 | 5.673088
2128.682943 | 72912.3 | 5.673101 | 2260.048733 | 71008.07 | 5.723021 | 2137.493307 | 72759.77 | 5.678093
2132.092554 | 73123.6 | 5.678106 | 2263.505743 | 71190.82 | 5.728026 | 2140.832372 | 72922.38818 | 5.683098
2135.6355 | 73311.84 | 5.68311 | 2267.110119 | 71376.38 | 5.73303 | 2144.336238 | 73178.68 | 5.688102
2139.115643 | 73492.55 | 5.688115 | 2269.830739 | 71547.74 | 5.738035 | 2147.544401 | 73413.27 | 5.693107
2142.288413 | 73721.86 | 5.69312 | 2272.935042 | 71814.54 | 5.74304 | 2151.170415 | 73557.06 | 5.698112
2145.544507 | 73931.57422 | 5.698125 | 2276.068833 | 72017.36 | 5.748045 | 2154.257261 | 73762.95 | 5.703117
2149.153701 | 74141.19 | 5.70313 | 2279.446324 | 72224.58863 | 5.75305 | 2158.097614 | 73962.3 | 5.708122
2152.440104 | 74327.67 | 5.708134 | 2282.33636 | 72389.99 | 5.758054 | 2161.537073 | 74149.75 | 5.713126
2156.034325 | 74484.11 | 5.713139 | 2285.417522 | 72630.72 | 5.763059 | 2164.679212 | 74322.42 | 5.718131
2159.340833 | 74765.95 | 5.718144 | 2288.908593 | 72833.03 | 5.768064 | 2168.355392 | 74547.29 | 5.723136
2162.699192 | 74984.61 | 5.723149 | 2292.584653 | 72940.95 | 5.773069 | 2171.7033 | 74750.67 | 5.728141
2166.185546 | 75105.63 | 5.728154 | 2295.90354 | 73243.15 | 5.778074 | 2174.82023 | 74976.32 | 5.733146
2169.601952 | 75349.13 | 5.733158 | 2299.177359 | 73378.7 | 5.783078 | 2178.112513 | 75220.67 | 5.73815
2172.592365 | 75571.36 | 5.738163 | 2302.1561 | 73620.89 | 5.788083 | 2181.632308 | 75359 | 5.743155
2175.74716 | 75772.97 | 5.743168 | 2305.381658 | 73767.66 | 5.793088 | 2185.29675 | 75536.2 | 5.74816
2179.17502 | 75931.91 | 5.748173 | 2308.692822 | 73989.59 | 5.798093 | 2188.456752 | 75808.91 | 5.753165
2182.635126 | 76171.12 | 5.753178 | 2312.170367 | 74082.49 | 5.803098 | 2191.750224 | 75949.14 | 5.75817
2185.92141 | 76347.02 | 5.758182 | 2315.68629 | 74310.07 | 5.808102 | 2195.196362 | 76162.48 | 5.763174
2189.139056 | 76548.61 | 5.763187 | 2318.921395 | 74581.53 | 5.813107 | 2199.031471 | 76312.74 | 5.768179
2192.648922 | 76743.39 | 5.768192 | 2322.543965 | 74801.54 | 5.818112 | 2202.407057 | 76570.11 | 5.773184
2196.303831 | 76955.66 | 5.773197 | 2325.544519 | 75044.55 | 5.823117 | 2205.375866 | 76741.61 | 5.778189
2199.571906 | 77220.81 | 5.778202 | 2328.612611 | 75222.14 | 5.828122 | 2208.578306 | 77004.13 | 5.783194
2202.710917 | 77443.01 | 5.783206 | 2331.932803 | 75356.04 | 5.833126 | 2211.723883 | 77213.08 | 5.788198
2205.365735 | 77621.54 | 5.788211 | 2335.270055 | 75580.01 | 5.838131 | 2215.158314 | 77427.03 | 5.793203
2208.959389 | 77782.07 | 5.793216 | 2338.766743 | 75777.44 | 5.843136 | 2218.594964 | 77574.35735 | 5.798208
2212.058153 | 77995.31691 | 5.798221 | 2341.587544 | 76035.18 | 5.848141 | 2222.246039 | 77766.65 | 5.803213
2215.418878 | 78130.85 | 5.803226 | 2345.334676 | 76202.59 | 5.853146 | 2225.923195 | 77932.45 | 5.808218
2218.505347 | 78372.22 | 5.80823 | 2348.418989 | 76436.81782 | 5.85815 | 2229.379027 | 78128.68 | 5.813222
2221.820728 | 78562.18 | 5.813235 | 2351.17151 | 76671.56 | 5.863155 | 2232.709699 | 78321.48 | 5.818227
2225.019374 | 78790.48 | 5.81824 | 2353.989512 | 76894.87 | 5.86816 | 2236.077518 | 78623.69 | 5.823232
2227.92104 | 79036.19 | 5.823245 | 2356.939226 | 77066.59 | 5.873165 | 2239.651043 | 78830.89 | 5.828237
2230.746031 | 79235.47 | 5.82825 | 2359.856173 | 77276.83 | 5.87817 | 2242.375515 | 79053.61826 | 5.833242
2234.393338 | 79385.59 | 5.833254 | 2363.452671 | 77446.12 | 5.883174 | 2245.473099 | 79220.2 | 5.838246
2237.289387 | 79591.16 | 5.838259 | 2367.186377 | 77667.73 | 5.888179 | 2248.294803 | 79390.74 | 5.843251
2241.185554 | 79735.1 | 5.843264 | 2370.167899 | 77776.07 | 5.893184 | 2252.119289 | 79602.76 | 5.848256
2243.917718 | 79979.65 | 5.848269 | 2373.313134 | 77955.48 | 5.898189 | 2255.220161 | 79797.67 | 5.853261
2247.567162 | 80137.31 | 5.853274 | 2376.284012 | 78179.36 | 5.903194 | 2258.702634 | 80028.74 | 5.858266
2250.56627 | 80421.72 | 5.858278 | 2379.765366 | 78433.25558 | 5.908198 | 2261.367124 | 80212.37 | 5.86327
2253.529111 | 80641.54 | 5.863283 | 2382.790662 | 78631.65263 | 5.913203 | 2265.492991 | 80402.09 | 5.868275
2257.208139 | 80808.98 | 5.868288 | 2385.985182 | 78824.3 | 5.918208 | 2268.323013 | 80613.59 | 5.87328
2260.724168 | 81015.81 | 5.873293 | 2389.23978 | 79050.74712 | 5.923213 | 2271.861331 | 80833.85358 | 5.878285
2263.674449 | 81182.45 | 5.878298 | 2392.224871 | 79177.02 | 5.928218 | 2274.784627 | 81040.0303 | 5.88329
2266.927206 | 81375.08 | 5.883302 | 2395.91288 | 79436.16 | 5.933222 | 2278.038511 | 81134.44 | 5.888294
2269.906384 | 81575.54 | 5.888307 | 2399.086094 | 79612.1 | 5.938227 | 2281.297505 | 81331.35 | 5.893299
2273.410237 | 81804.38 | 5.893312 | 2402.282635 | 79816.77 | 5.943232 | 2284.773687 | 81614.80101 | 5.898304
2276.387674 | 81991.39367 | 5.898317 | 2404.594818 | 80069.38 | 5.948237 | 2287.859497 | 81814.6161 | 5.903309
2279.469973 | 82175.93 | 5.903322 | 2407.851134 | 80239.18943 | 5.953242 | 2290.9273 | 82037.67 | 5.908314
2282.831186 | 82417.25 | 5.908326 | 2410.795432 | 80536.45 | 5.958246 | 2294.076958 | 82210.16 | 5.913318
2286.470647 | 82615.68 | 5.913331 | 2413.421877 | 80616.17 | 5.963251 | 2297.343814 | 82423.58 | 5.918323
2289.647394 | 82801.62 | 5.918336 | 2417.249445 | 80825.96 | 5.968256 | 2300.431383 | 82599.96 | 5.923328
2292.585375 | 82955.43 | 5.923341 | 2420.853557 | 81025.21 | 5.973261 | 2303.934575 | 82770.11 | 5.928333
2295.988985 | 83177.99 | 5.928346 | 2423.878859 | 81213.02 | 5.978266 | 2307.081666 | 83014.95 | 5.933338
2299.349136 | 83344.31 | 5.93335 | 2426.93308 | 81459.72 | 5.98327 | 2310.436944 | 83219.38 | 5.938342
2302.741717 | 83664.29 | 5.938355 | 2430.019329 | 81690.52 | 5.988275 | 2313.730295 | 83414.65 | 5.943347
2305.678155 | 83886.58 | 5.94336 | 2432.864667 | 81880.22 | 5.99328 | 2316.987389 | 83564.29 | 5.948352
2308.630567 | 84083.19 | 5.948365 | 2436.121825 | 82096.29 | 5.998285 | 2320.022397 | 83808.36 | 5.953357
2311.848084 | 84192.7 | 5.95337 | 2438.78622 | 82306.22 | 6.00329 | 2323.32966 | 84019.73 | 5.958362
2314.820993 | 84423.13 | 5.958374 | 2442.074331 | 82474.81 | 6.008294 | 2326.338064 | 84216.12 | 5.963366
2318.000926 | 84625.99 | 5.963379 | 2445.538253 | 82556.93 | 6.013299 | 2329.851763 | 84402.97654 | 5.968371
2321.317187 | 84794.57 | 5.968384 | 2448.837397 | 82759.14 | 6.018304 | 2332.974808 | 84575.68821 | 5.973376
2324.674679 | 85029.99 | 5.973389 | 2452.233934 | 83014.1 | 6.023309 | 2336.697266 | 84813.85 | 5.978381
2327.385752 | 85319.41 | 5.978394 | 2455.300073 | 83209.86 | 6.028314 | 2339.776935 | 84989.22 | 5.983386
2330.262389 | 85502.39 | 5.983398 | 2458.055305 | 83381.66 | 6.033318 | 2342.89265 | 85255.07 | 5.98839
2333.219592 | 85660.28 | 5.988403 | 2461.226342 | 83734.91 | 6.038323 | 2345.8255 | 85483.69 | 5.993395
2336.379344 | 85794.27 | 5.993408 | 2463.937117 | 83894.3 | 6.043328 | 2349.072487 | 85680.01 | 5.9984
2339.38902 | 86024.7 | 5.998413 | 2467.040044 | 84070.48 | 6.048333 | 2352.604616 | 85833.85196 | 6.003405
2342.886854 | 86200.77 | 6.003418 | 2470.415246 | 84271.25 | 6.053338 | 2355.966206 | 86008.74073 | 6.00841
2346.011816 | 86410.7908 | 6.008422 | 2473.338407 | 84507.61 | 6.058342 | 2359.218916 | 86212.4 | 6.013414
2349.220345 | 86647.28 | 6.013427 | 2476.221581 | 84677.34 | 6.063347 | 2362.583718 | 86400.94 | 6.018419
2352.411913 | 86825.28 | 6.018432 | 2478.905551 | 84949.43 | 6.068352 | 2365.346495 | 86612.69439 | 6.023424
2355.506607 | 87042.45 | 6.023437 | 2481.719008 | 85087.8 | 6.073357 | 2368.305837 | 86917.94 | 6.028429
2358.349862 | 87253.57 | 6.028442 | 2484.390519 | 85295.7 | 6.078362 | 2371.180778 | 87047.31963 | 6.033434
2361.572839 | 87457.04 | 6.033446 | 2487.434213 | 85443.99 | 6.083366 | 2374.471473 | 87231.61 | 6.038438
2364.497558 | 87666.92 | 6.038451 | 2490.818133 | 85685.32 | 6.088371 | 2377.518266 | 87430.65 | 6.043443
2367.739417 | 87879.77 | 6.043456 | 2494.37006 | 85778.22 | 6.093376 | 2381.229493 | 87626.02 | 6.048448
2370.412318 | 88086.46 | 6.048461 | 2497.482836 | 86043.88 | 6.098381 | 2384.119836 | 87804.72 | 6.053453
2373.82026 | 88265.83 | 6.053466 | 2500.387463 | 86259.26 | 6.103386 | 2387.591769 | 88011.18 | 6.058458
2376.872101 | 88487.5 | 6.05847 | 2502.979255 | 86510.61 | 6.10839 | 2390.685451 | 88196.14 | 6.063462
2379.768558 | 88694.94669 | 6.063475 | 2506.143568 | 86711.85 | 6.113395 | 2394.078371 | 88396.1 | 6.068467
2382.951432 | 88887.64 | 6.06848 | 2509.039239 | 86918.07 | 6.1184 | 2397.026592 | 88625.54 | 6.073472
2385.720915 | 89071.27 | 6.073485 | 2512.083882 | 87086.94 | 6.123405 | 2400.521755 | 88857.26 | 6.078477
2388.484066 | 89253.49 | 6.07849 | 2515.297454 | 87229.88849 | 6.12841 | 2403.52999 | 89064.06 | 6.083482
2391.487349 | 89461.93 | 6.083494 | 2518.288125 | 87445.0465 | 6.133414 | 2407.123388 | 89256.83 | 6.088486
2394.820732 | 89686.57 | 6.088499 | 2521.810526 | 87683.69 | 6.138419 | 2409.852596 | 89476.76 | 6.093491
2398.116904 | 89871.28 | 6.093504 | 2524.222657 | 87888.22 | 6.143424 | 2413.20577 | 89652.68 | 6.098496
2400.945475 | 90053.28 | 6.098509 | 2527.523018 | 88077.81 | 6.148429 | 2415.94356 | 89933.55 | 6.103501
2403.587577 | 90247.97 | 6.103514 | 2530.0017 | 88294.55 | 6.153434 | 2419.032796 | 90039.44211 | 6.108506
2406.785426 | 90464.1 | 6.108518 | 2532.71896 | 88548.72 | 6.158438 | 2422.197784 | 90301.03 | 6.11351
2409.731682 | 90678.47 | 6.113523 | 2536.03872 | 88679.62 | 6.163443 | 2425.247644 | 90427.72 | 6.118515
2412.534393 | 90857.82 | 6.118528 | 2539.371539 | 88893.04975 | 6.168448 | 2428.028102 | 90716.53 | 6.12352
2415.811558 | 91072.51 | 6.123533 | 2542.514422 | 89055.79 | 6.173453 | 2431.223818 | 90866.01 | 6.128525
2418.953521 | 91273.37 | 6.128538 | 2545.443546 | 89312.55 | 6.178458 | 2434.758008 | 91092.43422 | 6.13353
2422.108566 | 91441.01 | 6.133542 | 2548.367915 | 89464.15 | 6.183462 | 2437.772676 | 91188.77 | 6.138534
2424.751205 | 91675.65122 | 6.138547 | 2551.442443 | 89698.4524 | 6.188467 | 2440.588986 | 91419.69 | 6.143539
2427.590953 | 91870.9 | 6.143552 | 2554.417086 | 89890.8 | 6.193472 | 2443.970937 | 91631.08 | 6.148544
2430.408395 | 92092.65 | 6.148557 | 2557.021339 | 90074.29 | 6.198477 | 2447.071901 | 91822.98 | 6.153549
2433.558096 | 92343.86 | 6.153562 | 2560.110547 | 90262.32 | 6.203482 | 2450.306797 | 92079.46 | 6.158554
2436.250473 | 92544.66 | 6.158566 | 2563.134983 | 90536.39 | 6.208486 | 2453.139636 | 92294.69 | 6.163558
2439.196458 | 92680.97451 | 6.163571 | 2565.925699 | 90661.53 | 6.213491 | 2456.506958 | 92433.52 | 6.168563
2442.75538 | 92867.45 | 6.168576 | 2569.020057 | 90931.5 | 6.218496 | 2459.058678 | 92713.64 | 6.173568
2445.691202 | 93017.63 | 6.173581 | 2572.137633 | 91156.83 | 6.223501 | 2462.352845 | 92848.22 | 6.178573
2448.723861 | 93289.06 | 6.178586 | 2574.833726 | 91296.27 | 6.228506 | 2465.712616 | 93025.99 | 6.183578
2451.658184 | 93498.97 | 6.18359 | 2577.509331 | 91547.41 | 6.23351 | 2468.847833 | 93241.13 | 6.188582
2454.422954 | 93683.44 | 6.188595 | 2580.582241 | 91708.14715 | 6.238515 | 2472.059185 | 93483.15 | 6.193587
2457.538609 | 93917.55 | 6.1936 | 2583.052559 | 91933.26 | 6.24352 | 2474.923704 | 93681.86 | 6.198592
2460.131818 | 94094.94 | 6.198605 | 2585.813149 | 92133.02 | 6.248525 | 2477.754691 | 93832.07 | 6.203597
2463.18272 | 94276.28 | 6.20361 | 2588.99357 | 92331.43 | 6.25353 | 2481.103312 | 94038.59 | 6.208602
2466.297467 | 94506.11 | 6.208614 | 2591.85112 | 92524.03 | 6.258534 | 2484.299131 | 94266.35 | 6.213606
2469.312434 | 94649.54 | 6.213619 | 2594.318628 | 92758.73 | 6.263539 | 2486.999585 | 94476.93 | 6.218611
2472.434591 | 94860.41 | 6.218624 | 2596.952358 | 92959.75 | 6.268544 | 2490.052683 | 94674.78 | 6.223616
2475.114636 | 95122.38 | 6.223629 | 2599.836832 | 93080.38 | 6.273549 | 2493.547369 | 94832.74 | 6.228621
2478.07163 | 95333.91 | 6.228634 | 2602.700517 | 93334.34 | 6.278554 | 2496.481725 | 95114.4 | 6.233626
2481.221627 | 95538.67 | 6.233638 | 2605.31105 | 93584.69 | 6.283558 | 2499.830535 | 95279.54 | 6.23863
2483.518528 | 95708.81 | 6.238643 | 2607.738711 | 93778.03 | 6.288563 | 2502.222445 | 95495.93122 | 6.243635
2486.323466 | 95910.82 | 6.243648 | 2610.890886 | 93932.23 | 6.293568 | 2505.669889 | 95602.55 | 6.24864
2489.675454 | 96122.85 | 6.248653 | 2613.80865 | 94157.42 | 6.298573 | 2509.226083 | 95897.89 | 6.253645
2492.746846 | 96318.25 | 6.253658 | 2616.843307 | 94317.36 | 6.303578 | 2512.284319 | 96092.06 | 6.25865
2496.091601 | 96442.23 | 6.258662 | 2619.702597 | 94550.33 | 6.308582 | 2515.120532 | 96276.93 | 6.263654
2498.531433 | 96683.07 | 6.263667 | 2622.481511 | 94694.44 | 6.313587 | 2518.290684 | 96460.89 | 6.268659
2501.654901 | 96905.77947 | 6.268672 | 2625.173017 | 94882 | 6.318592 | 2520.802596 | 96733.3 | 6.273664
2504.783987 | 97095.66 | 6.273677 | 2628.372073 | 95138.30723 | 6.323597 | 2523.754258 | 96887.15 | 6.278669
2507.631068 | 97254.44 | 6.278682 | 2631.493675 | 95319.63 | 6.328602 | 2526.708145 | 97144.56 | 6.283674
2510.36174 | 97522.12 | 6.283686 | 2634.277814 | 95526.73 | 6.333606 | 2529.620065 | 97275.59 | 6.288678
2513.354689 | 97685.13 | 6.288691 | 2636.984543 | 95688.19 | 6.338611 | 2532.972525 | 97465.6136 | 6.293683
2516.57941 | 97824.23 | 6.293696 | 2639.47047 | 95924.13 | 6.343616 | 2536.04078 | 97683.44 | 6.298688
2519.5291 | 98092.66 | 6.298701 | 2642.370597 | 96099.4 | 6.348621 | 2538.648644 | 97894.07 | 6.303693
2522.538577 | 98294.61 | 6.303706 | 2644.996059 | 96323.27 | 6.353626 | 2541.684292 | 98103.96 | 6.308698
2525.620112 | 98505.52 | 6.30871 | 2647.2721 | 96612.67437 | 6.35863 | 2544.22288 | 98343.35 | 6.313702
2528.620742 | 98714.81 | 6.313715 | 2650.270692 | 96790.98 | 6.363635 | 2547.107796 | 98505.59 | 6.318707
2531.655818 | 98893.52 | 6.31872 | 2653.028659 | 96970.98 | 6.36864 | 2549.820524 | 98708.03 | 6.323712
2534.346969 | 99077.63 | 6.323725 | 2655.929813 | 97117.71853 | 6.373645 | 2553.426401 | 98914.9 | 6.328717
2537.369488 | 99316.48 | 6.32873 | 2658.971007 | 97363.07796 | 6.37865 | 2556.584439 | 99092.55 | 6.333722
2540.281486 | 99434.88 | 6.333734 | 2661.676021 | 97547.59 | 6.383654 | 2559.711213 | 99293.45 | 6.338726
2543.206837 | 99719.64 | 6.338739 | 2664.18822 | 97778.63 | 6.388659 | 2562.480177 | 99524.42 | 6.343731
2546.180553 | 99938.93475 | 6.343744 | 2667.137369 | 97924.13 | 6.393664 | 2565.71596 | 99724.48 | 6.348736
2549.387117 | 100124.1 | 6.348749 | 2669.535449 | 98110.56 | 6.398669 | 2568.053122 | 99915.01 | 6.353741
2552.016903 | 100340.5 | 6.353754 | 2672.50519 | 98348.82 | 6.403674 | 2571.093331 | 100124.7 | 6.358746
2554.849789 | 100568.4 | 6.358758 | 2675.201291 | 98547.4 | 6.408678 | 2573.633544 | 100303.6 | 6.36375
2557.825696 | 100746.5 | 6.363763 | 2677.916314 | 98660.35 | 6.413683 | 2577.28157 | 100461.3 | 6.368755
2560.750328 | 100930.1 | 6.368768 | 2680.720825 | 98937.18 | 6.418688 | 2580.13571 | 100708.4 | 6.37376
2563.563503 | 101117.1 | 6.373773 | 2683.51363 | 99190.37 | 6.423693 | 2583.179618 | 100878.5 | 6.378765
2566.40171 | 101304.6 | 6.378778 | 2686.197372 | 99371.02 | 6.428698 | 2586.075104 | 101106.2 | 6.38377
2568.985726 | 101570.1 | 6.383782 | 2688.916447 | 99605.88 | 6.433702 | 2589.735697 | 101289 | 6.388774
2571.757748 | 101755.6 | 6.388787 | 2691.486597 | 99795.74 | 6.438707 | 2592.204453 | 101526.2 | 6.393779
2574.987583 | 101958.3 | 6.393792 | 2694.013376 | 99970.93 | 6.443712 | 2595.119523 | 101673.7 | 6.398784
2577.451352 | 102171.1 | 6.398797 | 2696.70477 | 100185 | 6.448717 | 2598.357706 | 101808.2 | 6.403789
2580.008417 | 102362 | 6.403802 | 2699.465557 | 100355.9 | 6.453722 | 2601.417996 | 102041.1 | 6.408794
2583.106565 | 102529.9 | 6.408806 | 2702.11797 | 100573 | 6.458726 | 2604.561014 | 102293.8 | 6.413798
2586.28533 | 102691.8 | 6.413811 | 2704.77457 | 100791.4 | 6.463731 | 2607.776849 | 102474.1 | 6.418803
2589.092834 | 102906.7 | 6.418816 | 2708.00403 | 100962.9 | 6.468736 | 2610.410775 | 102734.9 | 6.423808
2591.565136 | 103145.1 | 6.423821 | 2710.840629 | 101161.9 | 6.473741 | 2614.019384 | 102902.6 | 6.428813
2594.559317 | 103312 | 6.428826 | 2713.184667 | 101396 | 6.478746 | 2616.669213 | 103129.6 | 6.433818
2597.35499 | 103583.8 | 6.43383 | 2715.538698 | 101545.4 | 6.48375 | 2619.660585 | 103347 | 6.438822
2599.695177 | 103781.7 | 6.438835 | 2718.130612 | 101793.2 | 6.488755 | 2622.13435 | 103589.3 | 6.443827
2602.864471 | 103933.7 | 6.44384 | 2720.998461 | 101923.2 | 6.49376 | 2624.6474 | 103771.5 | 6.448832
2606.0633 | 104105.8 | 6.448845 | 2723.5853 | 102188.5 | 6.498765 | 2627.475733 | 103962.7 | 6.453837
2609.297227 | 104280 | 6.45385 | 2726.338915 | 102352 | 6.50377 | 2630.136916 | 104096.7 | 6.458842
2612.366146 | 104458.3 | 6.458854 | 2729.136005 | 102515.5 | 6.508774 | 2633.222724 | 104292.9 | 6.463846
2615.389199 | 104735.9 | 6.463859 | 2731.837353 | 102774.9 | 6.513779 | 2636.287205 | 104490.8 | 6.468851
2618.362183 | 104926.3 | 6.468864 | 2734.599355 | 102974.7 | 6.518784 | 2639.123915 | 104752.2 | 6.473856
2621.187752 | 105121.6 | 6.473869 | 2736.997327 | 103227.2 | 6.523789 | 2641.956474 | 104961.9 | 6.478861
2623.743767 | 105360.4 | 6.478874 | 2739.618054 | 103372.8 | 6.528794 | 2644.966523 | 105091.1 | 6.483866
2626.80531 | 105516.5 | 6.483878 | 2742.311877 | 103591 | 6.533798 | 2648.18029 | 105296.1 | 6.48887
2629.639425 | 105712.1 | 6.488883 | 2745.15723 | 103765.7 | 6.538803 | 2651.344401 | 105463.8 | 6.493875
2632.671768 | 105883.7 | 6.493888 | 2747.926597 | 104035.4 | 6.543808 | 2654.325426 | 105688.4 | 6.49888
2635.822546 | 106095 | 6.498893 | 2750.651282 | 104130.4 | 6.548813 | 2657.187658 | 105884.9 | 6.503885
2638.801339 | 106276.2 | 6.503898 | 2753.280989 | 104324.2 | 6.553818 | 2660.18529 | 106093.4 | 6.50889
2641.5621 | 106522.5 | 6.508902 | 2755.554831 | 104621.6 | 6.558822 | 2663.135537 | 106321.7 | 6.513894
2644.935547 | 106703.4 | 6.513907 | 2757.791612 | 104821.5 | 6.563827 | 2665.837321 | 106554.8 | 6.518899
2647.648287 | 106909.5 | 6.518912 | 2760.913304 | 105038.8 | 6.568832 | 2668.61701 | 106736.1 | 6.523904
2650.448209 | 107117.3 | 6.523917 | 2763.445315 | 105176.1 | 6.573837 | 2671.852711 | 106903.9 | 6.528909
2653.170812 | 107314.9 | 6.528922 | 2765.663547 | 105375 | 6.578842 | 2674.593246 | 107134.9 | 6.533914
2656.392689 | 107523.1 | 6.533926 | 2768.060926 | 105598.2 | 6.583846 | 2677.360369 | 107340.7 | 6.538918
2658.991883 | 107768.1 | 6.538931 | 2770.749716 | 105843.3 | 6.588851 | 2680.489753 | 107507.4 | 6.543923
2661.843775 | 107978.3 | 6.543936 | 2773.046774 | 106037.5 | 6.593856 | 2683.027421 | 107752.1 | 6.548928
2664.63562 | 108179.7 | 6.548941 | 2775.516317 | 106290.8 | 6.598861 | 2685.584786 | 107958.3 | 6.553933
2667.537323 | 108319.9 | 6.553946 | 2777.946598 | 106408.4 | 6.603866 | 2688.513646 | 108197.8 | 6.558938
2670.06257 | 108544.9 | 6.55895 | 2780.817987 | 106583.5 | 6.60887 | 2690.961133 | 108394.1 | 6.563942
2673.080066 | 108757.1 | 6.563955 | 2783.319901 | 106774.2 | 6.613875 | 2694.443965 | 108495.6 | 6.568947
2675.639095 | 108957 | 6.56896 | 2785.857925 | 107001 | 6.61888 | 2697.351562 | 108751.7 | 6.573952
2678.839991 | 109137.7 | 6.573965 | 2788.561628 | 107220.8 | 6.623885 | 2699.965388 | 108973.6 | 6.578957
2681.591016 | 109327 | 6.57897 | 2790.820442 | 107451 | 6.62889 | 2703.02056 | 109134.2 | 6.583962
2684.377135 | 109585.7 | 6.583974 | 2793.121127 | 107580.5971 | 6.633894 | 2705.554992 | 109370.7 | 6.588966
2687.553841 | 109756.5 | 6.588979 | 2796.23125 | 107832.5 | 6.638899 | 2707.921002 | 109585.8 | 6.593971
2690.28008 | 109981 | 6.593984 | 2798.367207 | 108064.7 | 6.643904 | 2710.872792 | 109775.8 | 6.598976
2692.874546 | 110176.6 | 6.598989 | 2800.73802 | 108249.2 | 6.648909 | 2713.219166 | 110023.2 | 6.603981
2695.709315 | 110390.9 | 6.603994 | 2803.0628 | 108427.7 | 6.653914 | 2716.58101 | 110166.8 | 6.608986
2698.514118 | 110550.1 | 6.608998 | 2805.309957 | 108626.1 | 6.658918 | 2719.321284 | 110356 | 6.61399
2701.541627 | 110685.1 | 6.614003 | 2807.706399 | 108848.2 | 6.663923 | 2721.714047 | 110554.4 | 6.618995
2704.452933 | 110926.2 | 6.619008 | 2810.643122 | 108973.8 | 6.668928 | 2724.901585 | 110743.9 | 6.624
2706.835925 | 111163.1 | 6.624013 | 2813.079046 | 109215.7 | 6.673933 | 2727.505614 | 110935.6 | 6.629005
2709.764518 | 111300.5 | 6.629018 | 2815.672245 | 109463.3 | 6.678938 | 2730.362863 | 111110.5 | 6.63401
2712.89516 | 111515.1 | 6.634022 | 2818.175932 | 109568 | 6.683942 | 2733.098522 | 111361.1 | 6.639014
2715.461527 | 111788.2 | 6.639027 | 2820.817716 | 109813.1 | 6.688947 | 2736.078576 | 111530.3 | 6.644019
2718.281889 | 111982.3 | 6.644032 | 2823.677628 | 109985 | 6.693952 | 2739.121304 | 111693.4 | 6.649024
2721.199213 | 112102 | 6.649037 | 2826.636031 | 110166.2 | 6.698957 | 2741.651274 | 111960.4 | 6.654029
2724.280675 | 112333.5 | 6.654042 | 2829.195541 | 110365.7 | 6.703962 | 2744.488783 | 112136.7 | 6.659034
2727.324855 | 112518.6 | 6.659046 | 2831.905398 | 110530.3 | 6.708966 | 2747.473949 | 112354.4 | 6.664038
2730.158594 | 112751.1 | 6.664051 | 2834.88684 | 110772.9 | 6.713971 | 2750.836068 | 112501.5 | 6.669043
2733.180871 | 112949.4 | 6.669056 | 2837.111965 | 110970.8 | 6.718976 | 2752.994003 | 112757.4 | 6.674048
2735.908308 | 113176 | 6.674061 | 2839.814585 | 111192.7 | 6.723981 | 2755.290676 | 112962.7 | 6.679053
2738.628938 | 113372.4 | 6.679066 | 2842.186346 | 111372.9 | 6.728986 | 2758.489209 | 113170.5 | 6.684058
2741.071135 | 113549.3 | 6.68407 | 2844.981944 | 111584.3 | 6.73399 | 2761.684679 | 113365 | 6.689062
2744.142306 | 113738.6 | 6.689075 | 2847.775654 | 111776 | 6.738995 | 2764.726017 | 113512.7 | 6.694067
2746.875439 | 113922 | 6.69408 | 2850.499325 | 111986.9 | 6.744 | 2767.652865 | 113723.7 | 6.699072
2749.816122 | 114206.8 | 6.699085 | 2853.858205 | 112136 | 6.749005 | 2770.605788 | 113937.8 | 6.704077
2752.542743 | 114395.5 | 6.70409 | 2856.191583 | 112385.9 | 6.75401 | 2772.992673 | 114190.6 | 6.709082
2755.06793 | 114619.9 | 6.709094 | 2858.524893 | 112581.2 | 6.759014 | 2775.451543 | 114475.7 | 6.714086
2757.599451 | 114801.6 | 6.714099 | 2861.316512 | 112741.3 | 6.764019 | 2778.00028 | 114646.1 | 6.719091
2760.341951 | 115068.4 | 6.719104 | 2864.110383 | 112998.8 | 6.769024 | 2780.783537 | 114775.6 | 6.724096
2762.605513 | 115229.2 | 6.724109 | 2866.657362 | 113166.9 | 6.774029 | 2783.394308 | 114922.1 | 6.729101
2765.62422 | 115384.8 | 6.729114 | 2869.470175 | 113368.4 | 6.779034 | 2785.953778 | 115175.2 | 6.734106
2768.520822 | 115576.6 | 6.734118 | 2871.607412 | 113603.1 | 6.784038 | 2789.088399 | 115350.9 | 6.73911
2771.438418 | 115769.9 | 6.739123 | 2874.499696 | 113817.8 | 6.789043 | 2792.021107 | 115605.5 | 6.744115
2774.280845 | 115968.1 | 6.744128 | 2876.824197 | 114041.8 | 6.794048 | 2794.962282 | 115740.1 | 6.74912
2777.362966 | 116072.4 | 6.749133 | 2879.347145 | 114267.2 | 6.799053 | 2797.70302 | 115986.8 | 6.754125
2780.13564 | 116325.3 | 6.754138 | 2881.245333 | 114462.2 | 6.804058 | 2800.225512 | 116176.6 | 6.75913
2782.743652 | 116577 | 6.759142 | 2883.845945 | 114659.7 | 6.809062 | 2802.959411 | 116338.5 | 6.764134
2785.569989 | 116789.1 | 6.764147 | 2886.054122 | 114846.8 | 6.814067 | 2805.706572 | 116637.7 | 6.769139
2788.518006 | 116989.1 | 6.769152 | 2888.596489 | 115072.5 | 6.819072 | 2808.612071 | 116774.1 | 6.774144
2791.308327 | 117144.1 | 6.774157 | 2891.120409 | 115290.3 | 6.824077 | 2811.313288 | 117006.2 | 6.779149
2794.133468 | 117339.7 | 6.779162 | 2893.582304 | 115428.9 | 6.829082 | 2814.079825 | 117181.1 | 6.784154
2796.711229 | 117619.5 | 6.784166 | 2895.764384 | 115653.6 | 6.834086 | 2816.461965 | 117431.3 | 6.789158
2799.281052 | 117807.8 | 6.789171 | 2898.111965 | 115819.1 | 6.839091 | 2818.604144 | 117670.7 | 6.794163
2802.214901 | 117999.5 | 6.794176 | 2900.195201 | 116090.1 | 6.844096 | 2821.320602 | 117836.5 | 6.799168
2804.860656 | 118209.4 | 6.799181 | 2903.206093 | 116225.5 | 6.849101 | 2824.190502 | 118031.7 | 6.804173
2807.722785 | 118376.8 | 6.804186 | 2905.755 | 116467.8 | 6.854106 | 2826.969016 | 118154.6 | 6.809178
2810.104233 | 118620.4 | 6.80919 | 2908.515393 | 116678.3 | 6.85911 | 2829.792802 | 118396.9 | 6.814182
2812.847973 | 118750.2 | 6.814195 | 2910.587508 | 116842.5 | 6.864115 | 2832.285951 | 118590.7 | 6.819187
2815.740528 | 118972.4 | 6.8192 | 2913.075742 | 117049.7 | 6.86912 | 2835.193646 | 118741.4 | 6.824192
2818.154562 | 119205.8 | 6.824205 | 2915.028834 | 117200.5 | 6.874125 | 2838.004125 | 118910.3 | 6.829197
2821.126835 | 119432.6 | 6.82921 | 2917.775423 | 117433.4 | 6.87913 | 2841.157944 | 119168.9 | 6.834202
2824.148804 | 119562 | 6.834214 | 2920.344121 | 117603.7 | 6.884134 | 2843.822085 | 119389.2 | 6.839206
2826.778218 | 119803.5 | 6.839219 | 2922.761229 | 117836.5 | 6.889139 | 2845.976735 | 119578.3 | 6.844211
2829.157261 | 119990.9 | 6.844224 | 2925.139921 | 118018.4 | 6.894144 | 2849.077746 | 119725 | 6.849216
2832.044658 | 120193.4 | 6.849229 | 2927.71217 | 118248.3 | 6.899149 | 2851.610366 | 120030 | 6.854221
2834.606742 | 120411.5 | 6.854234 | 2930.120091 | 118442.5 | 6.904154 | 2854.71639 | 120208.3 | 6.859226
2837.222426 | 120588.7 | 6.859238 | 2932.930467 | 118644.8 | 6.909158 | 2857.510945 | 120382.7 | 6.86423
2839.485124 | 120836.3 | 6.864243 | 2935.498152 | 118842.9 | 6.914163 | 2860.439394 | 120565.8 | 6.869235
2841.96672 | 121062.4 | 6.869248 | 2938.03226 | 119032.3 | 6.919168 | 2862.846578 | 120736 | 6.87424
2844.506492 | 121229.1 | 6.874253 | 2940.518541 | 119261 | 6.924173 | 2865.226685 | 121023.3 | 6.879245
2847.221235 | 121453.2 | 6.879258 | 2943.291239 | 119367 | 6.929178 | 2868.061542 | 121140.4 | 6.88425
2849.584604 | 121649.8 | 6.884262 | 2945.771922 | 119569.9 | 6.934182 | 2870.958021 | 121365.1 | 6.889254
2852.490568 | 121799.6 | 6.889267 | 2948.24974 | 119807.3 | 6.939187 | 2873.421572 | 121589.1 | 6.894259
2855.460911 | 122003.9 | 6.894272 | 2950.353046 | 120030.2 | 6.944192 | 2875.962853 | 121772.3 | 6.899264
2857.826303 | 122178.2 | 6.899277 | 2952.863245 | 120238.8 | 6.949197 | 2878.815228 | 122009.1 | 6.904269
2860.499802 | 122443.4 | 6.904282 | 2955.681806 | 120404.6 | 6.954202 | 2882.125697 | 122124.8 | 6.909274
2863.339741 | 122618.4 | 6.909286 | 2958.038369 | 120639 | 6.959206 | 2884.632584 | 122389.6 | 6.914278
2865.812206 | 122802.3 | 6.914291 | 2960.50274 | 120866.7 | 6.964211 | 2887.135269 | 122550 | 6.919283
2868.44166 | 123007.5 | 6.919296 | 2962.8124 | 121065.1 | 6.969216 | 2889.810234 | 122753.4 | 6.924288
2871.262436 | 123186.8 | 6.924301 | 2965.378538 | 121265.1 | 6.974221 | 2892.686008 | 123000.5 | 6.929293
2874.145762 | 123354 | 6.929306 | 2967.527703 | 121516.1 | 6.979226 | 2895.438181 | 123217 | 6.934298
2876.80729 | 123545.8 | 6.93431 | 2969.566413 | 121675.2 | 6.98423 | 2897.867528 | 123423.7 | 6.939302
2879.5018 | 123834.2 | 6.939315 | 2971.621489 | 121924 | 6.989235 | 2900.435924 | 123617.5 | 6.944307
2881.87016 | 124027.5 | 6.94432 | 2974.03955 | 122117.1 | 6.99424 | 2903.119299 | 123796.2 | 6.949312
2884.533021 | 124227.8 | 6.949325 | 2976.419147 | 122305.7 | 6.999245 | 2905.530881 | 124065.9 | 6.954317
2886.990274 | 124424.3 | 6.95433 | 2978.373245 | 122467.2 | 7.00425 | 2907.885002 | 124286.3 | 6.959322
2889.681651 | 124600.4 | 6.959334 | 2980.930487 | 122645.4 | 7.009254 | 2910.05704 | 124483.1 | 6.964326
2892.248633 | 124831.3 | 6.964339 | 2982.883031 | 122898.5 | 7.014259 | 2912.831873 | 124626.9 | 6.969331
2895.104973 | 125017.1 | 6.969344 | 2985.547785 | 123081.1 | 7.019264 | 2915.450134 | 124844 | 6.974336
2897.472897 | 125184.3 | 6.974349 | 2987.197195 | 123304.6 | 7.024269 | 2917.903154 | 125046 | 6.979341
2900.205624 | 125436.4 | 6.979354 | 2989.949779 | 123521.8 | 7.029274 | 2920.399022 | 125255.6 | 6.984346
2902.347803 | 125630.8 | 6.984358 | 2992.193785 | 123681.9 | 7.034278 | 2923.434134 | 125426.2 | 6.98935
2905.450279 | 125792.4 | 6.989363 | 2994.663644 | 123867.6 | 7.039283 | 2925.938023 | 125619.9 | 6.994355
2908.16823 | 126015.8 | 6.994368 | 2996.662118 | 124078.9 | 7.044288 | 2928.341471 | 125778.1 | 6.99936
2910.613941 | 126218.7 | 6.999373 | 2999.274122 | 124242.3 | 7.049293 | 2931.06239 | 126017 | 7.004365
2912.91749 | 126401.8 | 7.004378 | 3001.204017 | 124506.1 | 7.054298 | 2933.834763 | 126168.1 | 7.00937
2915.687518 | 126638 | 7.009382 | 3003.621706 | 124654.5 | 7.059302 | 2936.277842 | 126377.7 | 7.014374
2918.424347 | 126820.4 | 7.014387 | 3006.212476 | 124906 | 7.064307 | 2938.935602 | 126590.1 | 7.019379
2920.657119 | 127028.2 | 7.019392 | 3008.268275 | 125078.8 | 7.069312 | 2941.550154 | 126825.3 | 7.024384
2923.599933 | 127267 | 7.024397 | 3011.099568 | 125235.4 | 7.074317 | 2944.090669 | 127016.9 | 7.029389
2926.382433 | 127420.6 | 7.029402 | 3013.872239 | 125412.3 | 7.079322 | 2946.227946 | 127292.6 | 7.034394
2928.899151 | 127546.5 | 7.034406 | 3016.280205 | 125574 | 7.084326 | 2948.632827 | 127457.6 | 7.039398
2931.693648 | 127829.4 | 7.039411 | 3019.122839 | 125772.4 | 7.089331 | 2951.517136 | 127654.6 | 7.044403
2933.880645 | 128096.6 | 7.044416 | 3021.836349 | 126048.8 | 7.094336 | 2954.19644 | 127802.5 | 7.049408
2936.625497 | 128253.1 | 7.049421 | 3024.103479 | 126237.2 | 7.099341 | 2956.795351 | 128010.8 | 7.054413
2939.090388 | 128410.9 | 7.054426 | 3026.189337 | 126491.2 | 7.104346 | 2959.377655 | 128231.4 | 7.059418
2941.637078 | 128656.1 | 7.05943 | 3028.608201 | 126663.8 | 7.10935 | 2962.114828 | 128398.9 | 7.064422
2944.283314 | 128812 | 7.064435 | 3031.405244 | 126828.5 | 7.114355 | 2964.675252 | 128600.9 | 7.069427
2946.969284 | 129014.8 | 7.06944 | 3033.924913 | 127047 | 7.11936 | 2967.285871 | 128837.7 | 7.074432
2949.985037 | 129190.8 | 7.074445 | 3036.352424 | 127278.8 | 7.124365 | 2970.206673 | 129016.2 | 7.079437
2952.161823 | 129449 | 7.07945 | 3038.795325 | 127439.5 | 7.12937 | 2972.899702 | 129204.3 | 7.084442
2954.536571 | 129663.5 | 7.084454 | 3041.349009 | 127674.9 | 7.134374 | 2975.757419 | 129351.8 | 7.089446
2956.959271 | 129872.5 | 7.089459 | 3043.355459 | 127914 | 7.139379 | 2978.459892 | 129593.3 | 7.094451
2959.613124 | 129998.8 | 7.094464 | 3045.259135 | 128104.6 | 7.144384 | 2980.864551 | 129789.4 | 7.099456
2962.155877 | 130258.2 | 7.099469 | 3047.679532 | 128237.3 | 7.149389 | 2983.979765 | 129941.3 | 7.104461
2964.894351 | 130422.8 | 7.104474 | 3049.970174 | 128472.2 | 7.154394 | 2986.852265 | 130200.8 | 7.109466
2967.612512 | 130578.7 | 7.109478 | 3052.71393 | 128682.3 | 7.159398 | 2989.325782 | 130433.2 | 7.11447
2970.245915 | 130825.8 | 7.114483 | 3055.331665 | 128905.7 | 7.164403 | 2991.707252 | 130689.3 | 7.119475
2973.211179 | 131015 | 7.119488 | 3057.735961 | 129003.6 | 7.169408 | 2994.143784 | 130821.8 | 7.12448
2975.610648 | 131267.5 | 7.124493 | 3059.880556 | 129276.5 | 7.174413 | 2996.555037 | 131021.8 | 7.129485
2977.958384 | 131426.5 | 7.129498 | 3062.123119 | 129530.4 | 7.179418 | 2999.443621 | 131247.4 | 7.13449
2980.797617 | 131635.6 | 7.134502 | 3064.007016 | 129707.5 | 7.184422 | 3002.308987 | 131433.4 | 7.139494
2983.500076 | 131802.7 | 7.139507 | 3066.505257 | 129882.4 | 7.189427 | 3004.881707 | 131605.1 | 7.144499
2985.850283 | 132048.7 | 7.144512 | 3068.566679 | 130119.3 | 7.194432 | 3007.875318 | 131818.6 | 7.149504
2988.251425 | 132205.6 | 7.149517 | 3070.685941 | 130274.1 | 7.199437 | 3010.032165 | 132030.7 | 7.154509
2991.126905 | 132434.3 | 7.154522 | 3073.168443 | 130557.1 | 7.204442 | 3012.542442 | 132261.1 | 7.159514
2993.442923 | 132651.5 | 7.159526 | 3075.602603 | 130664.7 | 7.209446 | 3014.752794 | 132542.6 | 7.164518
2996.210827 | 132838 | 7.164531 | 3077.622337 | 130924 | 7.214451 | 3017.368415 | 132698.9 | 7.169523
2999.115193 | 133060.9 | 7.169536 | 3079.746041 | 131109.4 | 7.219456 | 3020.017032 | 132839.9 | 7.174528
3001.271833 | 133256.7 | 7.174541 | 3081.925512 | 131345.4 | 7.224461 | 3021.945998 | 133047.2 | 7.179533
3003.390584 | 133455.4 | 7.179546 | 3084.46163 | 131501.4 | 7.229466 | 3024.644881 | 133240 | 7.184538
3006.055839 | 133673.8 | 7.18455 | 3086.621928 | 131718.2 | 7.23447 | 3027.393432 | 133451.8 | 7.189542
3008.424619 | 133881.8 | 7.189555 | 3089.20585 | 131881.7 | 7.239475 | 3029.783949 | 133659.8 | 7.194547
3011.264427 | 133993.9 | 7.19456 | 3091.166242 | 132131 | 7.24448 | 3031.967369 | 133896 | 7.199552
3013.529741 | 134270.9 | 7.199565 | 3093.631818 | 132235.1 | 7.249485 | 3034.35831 | 134084.4 | 7.204557
3016.076193 | 134490.1 | 7.20457 | 3096.113353 | 132463.7 | 7.25449 | 3036.90453 | 134259.3 | 7.209562
3018.360342 | 134662.5 | 7.209574 | 3098.475665 | 132721.1 | 7.259494 | 3039.454706 | 134482.4 | 7.214566
3020.987554 | 134901.4 | 7.214579 | 3100.650829 | 132865.9 | 7.264499 | 3041.71749 | 134628.8 | 7.219571
3023.17628 | 135151.9 | 7.219584 | 3103.349355 | 133055.8 | 7.269504 | 3044.30516 | 134858.4 | 7.224576
3025.906946 | 135292.7 | 7.224589 | 3105.701588 | 133240.2 | 7.274509 | 3046.436909 | 135090.3 | 7.229581
3028.329889 | 135466 | 7.229594 | 3108.084533 | 133438.6 | 7.279514 | 3048.959875 | 135255.6 | 7.234586
3031.182313 | 135658.6 | 7.234598 | 3110.464045 | 133609.3 | 7.284518 | 3051.598347 | 135453.8 | 7.23959
3033.302431 | 135796.7 | 7.239603 | 3113.699582 | 133808.2321 | 7.289523 | 3054.449717 | 135615.9 | 7.244595
3036.120561 | 136072.7 | 7.244608 | 3115.195152 | 134071.6 | 7.294528 | 3057.125371 | 135781 | 7.2496
3038.498419 | 136215.2 | 7.249613 | 3118.050277 | 134263.3 | 7.299533 | 3060.161788 | 136023.7 | 7.254605
3040.783724 | 136437.1 | 7.254618 | 3120.436506 | 134507.2 | 7.304538 | 3062.615692 | 136232.1 | 7.25961
3043.619281 | 136680.9 | 7.259622 | 3123.118354 | 134720.9 | 7.309542 | 3065.512366 | 136412.9 | 7.264614
3046.275519 | 136855.4 | 7.264627 | 3125.100062 | 134826.2 | 7.314547 | 3067.882638 | 136560.5 | 7.269619
3049.030957 | 137030.1 | 7.269632 | 3127.708748 | 135053.7 | 7.319552 | 3070.528505 | 136894.5 | 7.274624
3051.48955 | 137239.3 | 7.274637 | 3129.76214 | 135289.7 | 7.324557 | 3072.645944 | 137076.3 | 7.279629
3053.892159 | 137425.9 | 7.279642 | 3132.634901 | 135502.1 | 7.329562 | 3075.261129 | 137214.6 | 7.284634
3056.727776 | 137627.8 | 7.284646 | 3134.951779 | 135666.9 | 7.334566 | 3077.807415 | 137439.7 | 7.289638
3059.116022 | 137799.5 | 7.289651 | 3136.820157 | 135919.9 | 7.339571 | 3080.452712 | 137682.2 | 7.294643
3061.468689 | 138037.8 | 7.294656 | 3138.923495 | 136174.7 | 7.344576 | 3083.133831 | 137840.9 | 7.299648
3064.063145 | 138263.9 | 7.299661 | 3141.394052 | 136303.8 | 7.349581 | 3086.00713 | 138023.3 | 7.304653
3066.445979 | 138441.1 | 7.304666 | 3143.679886 | 136468.1 | 7.354586 | 3088.601422 | 138217.8 | 7.309658
3069.257574 | 138670.8 | 7.30967 | 3145.708209 | 136723.2 | 7.35959 | 3090.453864 | 138455.3 | 7.314662
3071.519417 | 138829.1 | 7.314675 | 3147.79621 | 136931.1 | 7.364595 | 3092.448268 | 138711.2 | 7.319667
3073.611044 | 139048 | 7.31968 | 3150.626405 | 137093.9 | 7.3696 | 3094.821741 | 138902.9 | 7.324672
3076.025211 | 139350.7 | 7.324685 | 3152.499263 | 137242.3 | 7.374605 | 3097.262451 | 139038.5 | 7.329677
3078.550187 | 139487.3 | 7.32969 | 3154.802657 | 137441.9 | 7.37961 | 3100.140825 | 139318.4 | 7.334682
3080.856991 | 139649.8 | 7.334694 | 3157.399536 | 137712.5 | 7.384614 | 3102.351508 | 139482 | 7.339686
3083.582176 | 139898 | 7.339699 | 3159.967367 | 137894.4 | 7.389619 | 3105.239905 | 139638.8 | 7.344691
3085.806938 | 140092 | 7.344704 | 3161.822311 | 138120.9 | 7.394624 | 3107.980189 | 139803.1 | 7.349696
3088.548037 | 140308.3 | 7.349709 | 3164.281659 | 138416.4 | 7.399629 | 3110.112438 | 140061.8 | 7.354701
3091.227546 | 140427 | 7.354714 | 3166.05028 | 138610 | 7.404634 | 3112.467879 | 140298.4 | 7.359706
3093.718669 | 140623.4 | 7.359718 | 3168.366964 | 138731.9 | 7.409638 | 3114.882606 | 140503.4 | 7.36471
3095.905016 | 140891.3 | 7.364723 | 3169.948479 | 138935.3 | 7.414643 | 3117.051701 | 140706.4 | 7.369715
3098.616243 | 141069.2 | 7.369728 | 3172.367844 | 139066.2 | 7.419648 | 3119.58345 | 140895.2 | 7.37472
3101.176151 | 141274.8 | 7.374733 | 3175.020514 | 139333.1 | 7.424653 | 3122.10741 | 141061.7 | 7.379725
3103.418579 | 141451.2 | 7.379738 | 3177.158758 | 139485.9 | 7.429658 | 3125.105446 | 141182.3 | 7.38473
3105.74982 | 141684.2 | 7.384742 | 3179.776449 | 139702 | 7.434662 | 3127.463709 | 141416.6 | 7.389734
3108.408079 | 141792.1 | 7.389747 | 3182.119548 | 139879.8 | 7.439667 | 3129.548243 | 141649.4 | 7.394739
3110.904206 | 142056.7 | 7.394752 | 3183.837736 | 140147.2 | 7.444672 | 3131.662692 | 141927.3 | 7.399744
3113.433819 | 142315.7 | 7.399757 | 3186.436274 | 140297.7 | 7.449677 | 3134.306218 | 142103.2 | 7.404749
3115.365726 | 142514.7 | 7.404762 | 3188.806911 | 140556.7 | 7.454682 | 3136.583333 | 142302.1 | 7.409754
3117.876649 | 142721.8 | 7.409766 | 3190.715307 | 140705.5 | 7.459686 | 3138.957449 | 142507.1 | 7.414758
3121.034264 | 142888.9 | 7.414771 | 3193.159073 | 140891.9 | 7.464691 | 3141.639501 | 142647.7 | 7.419763
3123.784229 | 143042.5 | 7.419776 | 3195.783257 | 141042.3 | 7.469696 | 3145.036246 | 142772.4 | 7.424768
3125.886795 | 143210.2 | 7.424781 | 3198.014383 | 141278.9 | 7.474701 | 3147.482654 | 142993.1 | 7.429773
3128.556986 | 143433.7 | 7.429786 | 3200.354546 | 141488 | 7.479706 | 3149.702001 | 143200.4 | 7.434778
3131.280945 | 143631 | 7.43479 | 3202.286215 | 141702.3 | 7.48471 | 3151.647895 | 143496.5 | 7.439782
3133.435372 | 143905.3 | 7.439795 | 3204.693737 | 141931.3 | 7.489715 | 3154.330934 | 143760.7318 | 7.444787
3135.553415 | 144175.4 | 7.4448 | 3207.304991 | 142115.4 | 7.49472 | 3156.576118 | 143929.4 | 7.449792
3138.05292 | 144331.4 | 7.449805 | 3209.467035 | 142287 | 7.499725 | 3159.201757 | 144095.4 | 7.454797
3140.511277 | 144464.1 | 7.45481 | 3211.923519 | 142504.8 | 7.50473 | 3161.924203 | 144250.9 | 7.459802
3142.620755 | 144673.3 | 7.459814 | 3214.537371 | 142638.1 | 7.509734 | 3164.860241 | 144479.6 | 7.464806
3145.413519 | 144865.3 | 7.464819 | 3216.918918 | 142851.7 | 7.514739 | 3166.616886 | 144618.2 | 7.469811
3148.366156 | 144996.1 | 7.469824 | 3219.107924 | 143063.2 | 7.519744 | 3168.927335 | 144895.5 | 7.474816
3151.246229 | 145241.1 | 7.474829 | 3221.552749 | 143297.6 | 7.524749 | 3171.334344 | 145139.4 | 7.479821
3153.404455 | 145481.9 | 7.479834 | 3224.481163 | 143501.6 | 7.529754 | 3173.613611 | 145340.1 | 7.484826
3155.629296 | 145697.3 | 7.484838 | 3226.766276 | 143697.8 | 7.534758 | 3176.075968 | 145500.2 | 7.48983
3157.950734 | 145856.2 | 7.489843 | 3228.955073 | 143833.9 | 7.539763 | 3178.595121 | 145675.4 | 7.494835
3160.701364 | 146109.9 | 7.494848 | 3230.820659 | 144088.4271 | 7.544768 | 3181.377667 | 145838.8 | 7.49984
3162.80695 | 146277.8 | 7.499853 | 3233.790589 | 144279.6 | 7.549773 | 3183.689735 | 146029.2 | 7.504845
3165.325478 | 146477.9 | 7.504858 | 3236.038147 | 144522.8 | 7.554778 | 3186.623871 | 146226.2 | 7.50985
3167.918549 | 146626.1 | 7.509862 | 3237.69502 | 144742.2 | 7.559782 | 3188.919284 | 146448 | 7.514854
3170.284818 | 146851.1 | 7.514867 | 3239.865884 | 144918.5 | 7.564787 | 3191.32405 | 146730.5 | 7.519859
3172.945601 | 147065.4 | 7.519872 | 3242.611496 | 145121.2 | 7.569792 | 3193.904193 | 146858.9 | 7.524864
3175.069952 | 147294.1 | 7.524877 | 3244.521672 | 145342.6 | 7.574797 | 3196.146062 | 147049.7 | 7.529869
3177.841776 | 147488.2 | 7.529882 | 3246.689507 | 145535 | 7.579802 | 3198.543059 | 147295.3 | 7.534874
3179.963069 | 147661 | 7.534886 | 3248.535542 | 145767.1 | 7.584806 | 3200.800721 | 147500.9 | 7.539878
3182.686348 | 147885.1 | 7.539891 | 3250.708286 | 145919.3 | 7.589811 | 3203.435186 | 147644.8 | 7.544883
3185.012082 | 148092.6 | 7.544896 | 3253.165779 | 146134.9 | 7.594816 | 3206.012659 | 147850.4 | 7.549888
3187.944273 | 148237.6 | 7.549901 | 3255.436438 | 146357.5 | 7.599821 | 3207.853946 | 148121.7 | 7.554893
3189.885025 | 148497.7 | 7.554906 | 3257.779797 | 146550.4 | 7.604826 | 3209.817263 | 148389.2 | 7.559898
3192.148027 | 148755.8 | 7.55991 | 3260.150337 | 146715 | 7.60983 | 3212.486604 | 148483.1 | 7.564902
3194.462646 | 148955.5 | 7.564915 | 3262.596415 | 146857.8 | 7.614835 | 3214.95214 | 148694.2 | 7.569907
3197.092561 | 149027.8 | 7.56992 | 3264.579684 | 147098.2 | 7.61984 | 3217.565609 | 148888.1 | 7.574912
3200.090584 | 149225.7 | 7.574925 | 3266.726668 | 147293.9 | 7.624845 | 3219.929275 | 149093.4 | 7.579917
3202.7757 | 149422 | 7.57993 | 3269.482353 | 147471.6 | 7.62985 | 3222.901364 | 149247 | 7.584922
3204.948024 | 149606.1 | 7.584934 | 3271.704228 | 147742 | 7.634854 | 3225.140696 | 149466.5 | 7.589926
3208.010914 | 149811.7 | 7.589939 | 3273.82102 | 147935.6 | 7.639859 | 3227.593691 | 149621.7 | 7.594931
3210.073464 | 150109.5 | 7.594944 | 3276.362427 | 148113.4 | 7.644864 | 3229.684747 | 149920.7 | 7.599936
3212.582703 | 150317.1 | 7.599949 | 3278.789153 | 148297 | 7.649869 | 3232.287726 | 150089.1 | 7.604941
3214.823924 | 150571.7 | 7.604954 | 3280.941881 | 148504.3 | 7.654874 | 3234.230508 | 150338.3 | 7.609946
3217.472956 | 150681.4 | 7.609958 | 3282.953983 | 148728.8 | 7.659878 | 3236.378289 | 150491.7 | 7.61495
3220.203263 | 150873.6 | 7.614963 | 3285.044563 | 148888.2 | 7.664883 | 3238.924365 | 150738.7 | 7.619955
3222.26016 | 151063 | 7.619968 | 3287.663983 | 149114.4 | 7.669888 | 3241.854045 | 150901.8 | 7.62496
3224.744272 | 151317.2 | 7.624973 | 3289.453388 | 149256.1 | 7.674893 | 3244.180507 | 151048 | 7.629965
3227.354195 | 151495.6 | 7.629978 | 3292.169506 | 149482.8 | 7.679898 | 3246.916556 | 151287.2 | 7.63497
3229.927944 | 151652.6 | 7.634982 | 3294.552379 | 149684.4 | 7.684902 | 3249.143396 | 151499.8 | 7.639974
3232.394828 | 151920.3 | 7.639987 | 3296.870747 | 149909.8 | 7.689907 | 3251.633757 | 151660.5 | 7.644979
3234.585301 | 152103.3 | 7.644992 | 3299.226249 | 150129.7 | 7.694912 | 3253.580948 | 151890 | 7.649984
3237.18467 | 152326 | 7.649997 | 3301.491013 | 150298.6 | 7.699917 | 3256.062443 | 152123.5 | 7.654989
3239.560384 | 152465.1 | 7.655002 | 3303.73055 | 150520.2 | 7.704922 | 3258.268936 | 152249.2 | 7.659994
3242.233563 | 152675.6 | 7.660006 | 3306.215557 | 150691.9371 | 7.709926 | 3260.878069 | 152418.6 | 7.664998
3244.480377 | 152891.9 | 7.665011 | 3308.55579 | 150885.9 | 7.714931 | 3263.640744 | 152665 | 7.670003
3247.149922 | 153075 | 7.670016 | 3310.860842 | 151137.3 | 7.719936 | 3266.556184 | 152873.1 | 7.675008
3249.480583 | 153278.4 | 7.675021 | 3313.096215 | 151336.9 | 7.724941 | 3268.585231 | 153059.5 | 7.680013
3251.410159 | 153492.1 | 7.680026 | 3315.516935 | 151513.3 | 7.729946 | 3271.239086 | 153274 | 7.685018
3253.717023 | 153739.4 | 7.68503 | 3317.499478 | 151758.8 | 7.73495 | 3273.740493 | 153524.3 | 7.690022
3256.412211 | 153892.9 | 7.690035 | 3319.872303 | 151957.7 | 7.739955 | 3276.459098 | 153695.7 | 7.695027
3258.54225 | 154112.5 | 7.69504 | 3321.854535 | 152129.8 | 7.74496 | 3278.45599 | 153938.6 | 7.700032
3261.143064 | 154352.8 | 7.700045 | 3324.197822 | 152287.3 | 7.749965 | 3281.373952 | 154060.4 | 7.705037
3263.363953 | 154492.1 | 7.70505 | 3326.594671 | 152525 | 7.75497 | 3283.594113 | 154273.3 | 7.710042
3266.58012 | 154716.7 | 7.710054 | 3328.621588 | 152778 | 7.759974 | 3285.816506 | 154469.6 | 7.715046
3268.472318 | 154860.7 | 7.715059 | 3330.807472 | 152992.7 | 7.764979 | 3288.286432 | 154705.6 | 7.720051
3270.907294 | 155126.3 | 7.720064 | 3333.1629 | 153086.9 | 7.769984 | 3290.784022 | 154929.4 | 7.725056
3273.016444 | 155342.6 | 7.725069 | 3335.18545 | 153356.3 | 7.774989 | 3292.647452 | 155147.6 | 7.730061
3275.353427 | 155538.1 | 7.730074 | 3337.611916 | 153496.1 | 7.779994 | 3295.42578 | 155312.9 | 7.735066
3277.611644 | 155739.9 | 7.735078 | 3339.733263 | 153711.6 | 7.784998 | 3297.531319 | 155508.4 | 7.74007
3280.277113 | 155899.8 | 7.740083 | 3342.081553 | 153914 | 7.790003 | 3300.216799 | 155690.1 | 7.745075
3282.765481 | 156110.7 | 7.745088 | 3344.514329 | 154102.2 | 7.795008 | 3302.59814 | 155895.2 | 7.75008
3285.659182 | 156295.8 | 7.750093 | 3346.538819 | 154345.3 | 7.800013 | 3304.681729 | 156106 | 7.755085
3288.185261 | 156489.8 | 7.755098 | 3348.52442 | 154527.2 | 7.805018 | 3306.577021 | 156334.6 | 7.76009
3290.424414 | 156678.7 | 7.760102 | 3351.106549 | 154702.6 | 7.810022 | 3308.715567 | 156583 | 7.765094
3292.679128 | 156899.9 | 7.765107 | 3353.48773 | 154928.4 | 7.815027 | 3311.248709 | 156764.5 | 7.770099
3295.295563 | 157080.4 | 7.770112 | 3355.838815 | 155101 | 7.820032 | 3313.672251 | 156925.9 | 7.775104
3297.150594 | 157319.9 | 7.775117 | 3357.712811 | 155410.5 | 7.825037 | 3315.580331 | 157138.8 | 7.780109
3300.015864 | 157502.3 | 7.780122 | 3360.310182 | 155519.3 | 7.830042 | 3318.750882 | 157280.6 | 7.785114
3302.147682 | 157665.2 | 7.785126 | 3362.577398 | 155720.1 | 7.835046 | 3321.069177 | 157505.4 | 7.790118
3304.975375 | 157816 | 7.790131 | 3364.843207 | 155959.5 | 7.840051 | 3323.127325 | 157706.3 | 7.795123
3307.494881 | 158043.5 | 7.795136 | 3367.02781 | 156154.4 | 7.845056 | 3324.856517 | 157952.5 | 7.800128
3309.863576 | 158295.1 | 7.800141 | 3369.406922 | 156287 | 7.850061 | 3327.327975 | 158179 | 7.805133
3311.996361 | 158530.8 | 7.805146 | 3371.480603 | 156523.3 | 7.855066 | 3329.419251 | 158336.9 | 7.810138
3314.665964 | 158708.2 | 7.81015 | 3373.722068 | 156761 | 7.86007 | 3331.880478 | 158545.4 | 7.815142
3316.873053 | 158920.3 | 7.815155 | 3375.866751 | 156968.8 | 7.865075 | 3333.862798 | 158701.2 | 7.820147
3319.201903 | 159106.1 | 7.82016 | 3378.533812 | 157045.6 | 7.87008 | 3336.20549 | 158890.3 | 7.825152
3321.347582 | 159313.3 | 7.825165 | 3380.618432 | 157297.1 | 7.875085 | 3338.650305 | 159034.5 | 7.830157
3324.270746 | 159484.7 | 7.83017 | 3382.823201 | 157550.5 | 7.88009 | 3341.040225 | 159349 | 7.835162
3326.759877 | 159706.7 | 7.835174 | 3384.675378 | 157833.3 | 7.885094 | 3343.120778 | 159536.8 | 7.840166
3329.122954 | 159905.2 | 7.840179 | 3386.95413 | 157978.8 | 7.890099 | 3346.032585 | 159687.2 | 7.845171
3331.612257 | 160146.2 | 7.845184 | 3389.000904 | 158156.8 | 7.895104 | 3348.468948 | 159905.9 | 7.850176
3334.207375 | 160335.9 | 7.850189 | 3391.46192 | 158346.3 | 7.900109 | 3350.711328 | 160101.4 | 7.855181
3336.358437 | 160542.6 | 7.855194 | 3393.022355 | 158516 | 7.905114 | 3352.712645 | 160339 | 7.860186
3338.865752 | 160746 | 7.860198 | 3395.819264 | 158714.2 | 7.910118 | 3355.543845 | 160529 | 7.86519
3341.296477 | 160913.7 | 7.865203 | 3398.114391 | 158920.5 | 7.915123 | 3357.547102 | 160674.4 | 7.870195
3344.066711 | 161060.7 | 7.870208 | 3400.557591 | 159128.8 | 7.920128 | 3360.20107 | 160867.1 | 7.8752
3346.342574 | 161255.4 | 7.875213 | 3402.433161 | 159358.5 | 7.925133 | 3362.587627 | 161095 | 7.880205
3348.501235 | 161498 | 7.880218 | 3405.027055 | 159498.6 | 7.930138 | 3365.16202 | 161325.3 | 7.88521
3350.392459 | 161724.7 | 7.885222 | 3407.335965 | 159721.4 | 7.935142 | 3367.138964 | 161523.4 | 7.890214
3353.250262 | 161918.4 | 7.890227 | 3409.623077 | 159927.3 | 7.940147 | 3369.46489 | 161728.2 | 7.895219
3355.640613 | 162176.3 | 7.895232 | 3411.768581 | 160107.3 | 7.945152 | 3371.911717 | 161974.1 | 7.900224
3357.941659 | 162335.9 | 7.900237 | 3414.640602 | 160295.9 | 7.950157 | 3374.582102 | 162109.1 | 7.905229
3359.847187 | 162516.6 | 7.905242 | 3416.638689 | 160519.7 | 7.955162 | 3376.493319 | 162288.7 | 7.910234
3362.952856 | 162667.8 | 7.910246 | 3418.789891 | 160764.2 | 7.960166 | 3378.737593 | 162532.8 | 7.915238
3365.702117 | 162856.6 | 7.915251 | 3420.346198 | 160927 | 7.965171 | 3381.179431 | 162713.6 | 7.920243
3368.04971 | 163079.4 | 7.920256 | 3422.947761 | 161196.5 | 7.970176 | 3383.679433 | 162949.6 | 7.925248
3370.111971 | 163345 | 7.925261 | 3425.101839 | 161368.4 | 7.975181 | 3385.761575 | 163134 | 7.930253
3372.51623 | 163541.1 | 7.930266 | 3427.412083 | 161555.7 | 7.980186 | 3387.995142 | 163291.1 | 7.935258
3374.665843 | 163709.3 | 7.93527 | 3429.624097 | 161753.7 | 7.98519 | 3390.186541 | 163568.7 | 7.940262
3377.264658 | 163915.5 | 7.940275 | 3431.801557 | 161901.8 | 7.990195 | 3392.915028 | 163711 | 7.945267
3379.308215 | 164167.4 | 7.94528 | 3433.825463 | 162131.9 | 7.9952 | 3394.926871 | 163933.7 | 7.950272
3382.267384 | 164285 | 7.950285 | 3435.983474 | 162329.1 | 8.000205 | 3397.32146 | 164144.7 | 7.955277
3384.673679 | 164494.9 | 7.95529 | 3437.937599 | 162598.6 | 8.00521 | 3399.397692 | 164384.4 | 7.960282
3386.775285 | 164709.3 | 7.960294 | 3440.546771 | 162738.9 | 8.010214 | 3401.698781 | 164493.9 | 7.965286
3388.827168 | 164972.4 | 7.965299 | 3442.518366 | 162961 | 8.015219 | 3403.788654 | 164765 | 7.970291
3390.976603 | 165177.6 | 7.970304 | 3444.747368 | 163210.4 | 8.020224 | 3406.100971 | 164933.6 | 7.975296
3393.388589 | 165335.5 | 7.975309 | 3446.539833 | 163368.3 | 8.025229 | 3408.475947 | 165189.9 | 7.980301
3395.589596 | 165546.1 | 7.980314 | 3448.744523 | 163590.3 | 8.030234 | 3411.222623 | 165360.6 | 7.985306
3397.826672 | 165765.9 | 7.985318 | 3451.079741 | 163792.2 | 8.035238 | 3413.04483 | 165491.3 | 7.99031
3400.52746 | 165877.6 | 7.990323 | 3453.20371 | 163960.4 | 8.040243 | 3415.10828 | 165726.3 | 7.995315
3402.75495 | 166082.6 | 7.995328 | 3455.049593 | 164167.2 | 8.045248 | 3417.156036 | 166012.1 | 8.00032
3405.504296 | 166258.1 | 8.000333 | 3457.158397 | 164343 | 8.050253 | 3419.631809 | 166130.8 | 8.005325
3407.746774 | 166530.4 | 8.005338 | 3459.810443 | 164551.2 | 8.055258 | 3421.699406 | 166312.1 | 8.01033
3409.77929 | 166730.5 | 8.010342 | 3461.952538 | 164751.7 | 8.060262 | 3423.73241 | 166545.4 | 8.015334
3412.381363 | 166947.4 | 8.015347 | 3463.777115 | 164921.8 | 8.065267 | 3426.027371 | 166749.3 | 8.020339
3414.787147 | 167212.5 | 8.020352 | 3466.561588 | 165183.1 | 8.070272 | 3428.86035 | 166890.7 | 8.025344
3417.284384 | 167315.6 | 8.025357 | 3468.447739 | 165362.4 | 8.075277 | 3431.011929 | 167184.3 | 8.030349
3419.666794 | 167488.1 | 8.030362 | 3470.921248 | 165569.3 | 8.080282 | 3433.18862 | 167334.3 | 8.035354
3422.164571 | 167700.9 | 8.035366 | 3473.557057 | 165715.3 | 8.085286 | 3435.811036 | 167515.4 | 8.040358
3424.807084 | 167915.5 | 8.040371 | 3475.54905 | 165932.5 | 8.090291 | 3438.080224 | 167733 | 8.045363
3426.421963 | 168139.4 | 8.045376 | 3477.539237 | 166148.7 | 8.095296 | 3440.378235 | 167902.4 | 8.050368
3429.327512 | 168338 | 8.050381 | 3479.893831 | 166305 | 8.100301 | 3442.281442 | 168127.8 | 8.055373
3431.32486 | 168538.7 | 8.055386 | 3481.767504 | 166512.9 | 8.105306 | 3444.386517 | 168337.7 | 8.060378
3433.506524 | 168735.7 | 8.06039 | 3484.193058 | 166738.4 | 8.11031 | 3447.468861 | 168500.1 | 8.065382
3435.755287 | 168959.8 | 8.065395 | 3486.344037 | 167004.8 | 8.115315 | 3449.830311 | 168735 | 8.070387
3438.43062 | 169113.4 | 8.0704 | 3488.333992 | 167185.7 | 8.12032 | 3452.094251 | 168922 | 8.075392
3440.739 | 169305.6 | 8.075405 | 3490.369708 | 167386.4 | 8.125325 | 3454.397456 | 169093.4 | 8.080397
3443.175453 | 169503.3 | 8.08041 | 3492.723122 | 167494.3 | 8.13033 | 3457.056662 | 169295.9 | 8.085402
3445.424742 | 169741.8 | 8.085414 | 3494.795287 | 167784.2 | 8.135334 | 3459.250291 | 169523.3 | 8.090406
3447.902808 | 169943.4 | 8.090419 | 3496.801033 | 167980.2 | 8.140339 | 3461.176346 | 169773.1 | 8.095411
3450.578597 | 170120 | 8.095424 | 3499.125988 | 168235.8 | 8.145344 | 3463.602168 | 169953.3 | 8.100416
3452.915732 | 170347.4 | 8.100429 | 3501.590285 | 168305.1 | 8.150349 | 3466.518609 | 170130.8 | 8.105421
3455.058091 | 170565 | 8.105434 | 3503.362327 | 168527.9 | 8.155354 | 3468.662587 | 170311.7 | 8.110426
3457.529293 | 170674.9 | 8.110438 | 3505.235785 | 168794.2 | 8.160358 | 3471.439245 | 170475 | 8.11543
3459.876412 | 170923.3 | 8.115443 | 3507.2868 | 169023.9 | 8.165363 | 3473.643719 | 170696.7 | 8.120435
3462.077406 | 171127.9 | 8.120448 | 3509.706277 | 169218.5 | 8.170368 | 3476.004397 | 170893.7 | 8.12544
3464.147337 | 171368.4 | 8.125453 | 3511.608771 | 169410.9 | 8.175373 | 3478.23327 | 171170.5 | 8.130445
3466.840436 | 171562.2 | 8.130458 | 3513.671001 | 169631.8 | 8.180378 | 3480.431894 | 171358.1 | 8.13545
3469.032504 | 171752.8 | 8.135462 | 3516.04374 | 169793.8 | 8.185382 | 3482.419861 | 171633.9 | 8.140454
3471.470781 | 172007.9 | 8.140467 | 3518.212825 | 169946.9 | 8.190387 | 3485.01125 | 171765.2 | 8.145459
3473.633571 | 172173.5 | 8.145472 | 3520.079281 | 170107.1 | 8.195392 | 3486.80963 | 171980.1 | 8.150464
3476.230162 | 172281.6 | 8.150477 | 3522.372306 | 170340.8 | 8.200397 | 3488.685562 | 172165.6 | 8.155469
3478.702802 | 172491.7 | 8.155482 | 3524.573982 | 170570.8 | 8.205402 | 3490.901312 | 172397.9 | 8.160474
3481.386816 | 172697.8 | 8.160486 | 3527.010238 | 170739 | 8.210406 | 3493.487191 | 172486.1 | 8.165478
3483.413629 | 172923 | 8.165491 | 3529.090182 | 170957 | 8.215411 | 3495.8745 | 172751.9 | 8.170483
3485.615282 | 173114.5 | 8.170496 | 3531.313755 | 171214.8 | 8.220416 | 3497.62706 | 172983.5 | 8.175488
3488.133517 | 173353.7 | 8.175501 | 3533.202292 | 171385.6 | 8.225421 | 3499.486531 | 173259.6 | 8.180493
3490.122508 | 173577.3 | 8.180506 | 3535.385213 | 171544.8 | 8.230426 | 3502.192736 | 173381.9 | 8.185498
3492.904776 | 173737.3 | 8.18551 | 3537.559816 | 171699.5 | 8.23543 | 3504.349812 | 173579.3 | 8.190502
3495.586335 | 173958.9 | 8.190515 | 3540.050041 | 171947.9 | 8.240435 | 3506.033508 | 173723.6 | 8.195507
3497.810193 | 174122.6 | 8.19552 | 3542.161573 | 172198.2 | 8.24544 | 3508.281371 | 173953.5 | 8.200512
3499.854841 | 174349.1 | 8.200525 | 3544.443492 | 172329 | 8.250445 | 3511.088289 | 174106 | 8.205517
3501.920122 | 174599 | 8.20553 | 3546.353876 | 172563.8 | 8.25545 | 3513.043797 | 174322.8 | 8.210522
3504.024479 | 174776.4 | 8.210534 | 3548.797568 | 172792 | 8.260454 | 3515.233046 | 174574.8 | 8.215526
3505.956331 | 174960.2 | 8.215539 | 3550.828505 | 173026.4 | 8.265459 | 3516.936532 | 174807.8 | 8.220531
3508.554545 | 175200.6 | 8.220544 | 3552.860612 | 173129.3 | 8.270464 | 3520.018465 | 174991.5 | 8.225536
3510.694597 | 175360.5 | 8.225549 | 3554.878213 | 173425.4 | 8.275469 | 3521.420655 | 175178.3 | 8.230541
3513.308659 | 175535.1 | 8.230554 | 3557.432962 | 173540.4 | 8.280474 | 3524.31238 | 175323.3 | 8.235546
3515.488637 | 175725.2 | 8.235558 | 3559.731611 | 173767.8 | 8.285478 | 3526.287129 | 175606.7 | 8.24055
3518.293919 | 175922.6 | 8.240563 | 3561.986958 | 173884.2 | 8.290483 | 3528.590594 | 175731.6 | 8.245555
3520.067517 | 176158.3 | 8.245568 | 3564.06367 | 174128.2 | 8.295488 | 3530.523085 | 175963.8 | 8.25056
3522.058657 | 176370.7 | 8.250573 | 3566.350965 | 174373.5 | 8.300493 | 3533.42445 | 176185.7 | 8.255565
3524.180581 | 176628.6 | 8.255578 | 3568.334903 | 174610 | 8.305498 | 3535.179257 | 176446.4 | 8.26057
3526.363729 | 176841.1 | 8.260582 | 3570.677935 | 174802.7 | 8.310502 | 3537.665687 | 176485.3 | 8.265574
3528.416 | 176995.7 | 8.265587 | 3572.8516 | 174970.9 | 8.315507 | 3540.057901 | 176710.2 | 8.270579
3530.73109 | 177118 | 8.270592 | 3574.764428 | 175189.6122 | 8.320512 | 3542.788797 | 176876 | 8.275584
3533.326969 | 177284.9 | 8.275597 | 3577.132384 | 175366.6 | 8.325517 | 3544.938404 | 177104.9 | 8.280589
3535.457579 | 177551.3 | 8.280602 | 3579.638416 | 175470 | 8.330522 | 3547.517326 | 177307.3 | 8.285594
3537.68977 | 177714.6 | 8.285606 | 3581.534871 | 175774.9 | 8.335526 | 3549.552985 | 177542.3 | 8.290598
3540.324721 | 177970.7 | 8.290611 | 3583.517195 | 175987 | 8.340531 | 3551.759606 | 177809.8 | 8.295603
3542.298078 | 178212.7 | 8.295616 | 3585.411334 | 176209 | 8.345536 | 3553.673501 | 177996.7 | 8.300608
3544.697005 | 178378.1 | 8.300621 | 3588.126992 | 176332.8 | 8.350541 | 3556.181499 | 178111.1 | 8.305613
3546.926185 | 178555.5 | 8.305626 | 3590.403716 | 176540.2 | 8.355546 | 3558.738725 | 178320.1 | 8.310618
3549.59133 | 178689 | 8.31063 | 3592.718481 | 176751.3 | 8.36055 | 3561.180183 | 178478.8 | 8.315622
3551.736102 | 178897.3 | 8.315635 | 3594.831324 | 177013.9 | 8.365555 | 3563.517474 | 178739.1 | 8.320627
3554.253221 | 179143.2 | 8.32064 | 3597.504964 | 177128.7 | 8.37056 | 3565.916214 | 178985.5 | 8.325632
3556.202753 | 179338.1 | 8.325645 | 3599.277768 | 177342.3 | 8.375565 | 3567.657235 | 179209.6 | 8.330637
3558.940458 | 179570.5 | 8.33065 | 3601.398687 | 177622.9 | 8.38057 | 3569.632085 | 179419.9 | 8.335642
3560.930875 | 179815.2 | 8.335654 | 3603.479027 | 177838.5 | 8.385574 | 3571.452022 | 179686.7 | 8.340646
3563.097922 | 179978.5 | 8.340659 | 3605.590921 | 177982 | 8.390579 | 3574.102525 | 179788.4 | 8.345651
3565.453145 | 180127.5 | 8.345664 | 3607.753336 | 178154.2 | 8.395584 | 3576.017255 | 179936.3 | 8.350656
3568.218431 | 180344 | 8.350669 | 3610.35963 | 178423.3 | 8.400589 | 3578.219953 | 180141.5 | 8.355661
3570.692772 | 180512.3 | 8.355674 | 3612.072772 | 178622.7 | 8.405594 | 3580.584061 | 180347 | 8.360666
3572.873986 | 180659.7 | 8.360678 | 3614.50617 | 178788.7 | 8.410598 | 3582.637448 | 180564.9 | 8.36567
3575.405817 | 180921.2 | 8.365683 | 3616.11998 | 178972.8 | 8.415603 | 3584.484242 | 180785.1 | 8.370675
3577.814604 | 181134.3 | 8.370688 | 3618.095146 | 179147.6 | 8.420608 | 3586.977173 | 181044 | 8.37568
3580.051139 | 181353.2 | 8.375693 | 3620.517513 | 179356.4 | 8.425613 | 3588.655793 | 181239.7 | 8.380685
3582.350617 | 181547.1 | 8.380698 | 3622.903164 | 179536 | 8.430618 | 3590.967053 | 181383 | 8.38569
3584.613837 | 181810.9 | 8.385702 | 3625.312175 | 179751.4 | 8.435622 | 3593.433016 | 181551.1 | 8.390694
3587.075212 | 181934.5 | 8.390707 | 3627.868041 | 179960.7 | 8.440627 | 3595.481462 | 181797.2 | 8.395699
3589.676919 | 182138.2 | 8.395712 | 3629.538585 | 180124.6 | 8.445632 | 3597.425822 | 181928 | 8.400704
3592.134613 | 182338.6 | 8.400717 | 3631.797749 | 180313.3 | 8.450637 | 3600.074194 | 182121.5979 | 8.405709
3594.230788 | 182612.1 | 8.405722 | 3634.080696 | 180556 | 8.455642 | 3602.051089 | 182363.4 | 8.410714
3596.558148 | 182742.9 | 8.410726 | 3636.25252 | 180784.9 | 8.460646 | 3604.248819 | 182557 | 8.415718
3598.49965 | 182993.5 | 8.415731 | 3638.021502 | 181021.3 | 8.465651 | 3606.255141 | 182775.1 | 8.420723
3600.292225 | 183219.7 | 8.420736 | 3640.271898 | 181159.7 | 8.470656 | 3608.836953 | 182966.5 | 8.425728
3602.230003 | 183428 | 8.425741 | 3642.513181 | 181401.2 | 8.475661 | 3610.874865 | 183180.5 | 8.430733
3605.206853 | 183539.9 | 8.430746 | 3644.66491 | 181642.1 | 8.480666 | 3613.435109 | 183322.7 | 8.435738
3607.686464 | 183783.4 | 8.43575 | 3646.753425 | 181802.5 | 8.48567 | 3615.036035 | 183557.3 | 8.440742
3609.716392 | 183947.8 | 8.440755 | 3648.975035 | 181944.8 | 8.490675 | 3617.530102 | 183766.5 | 8.445747
3611.734016 | 184197.6 | 8.44576 | 3650.567169 | 182188.9 | 8.49568 | 3619.438433 | 183999.2 | 8.450752
3614.028629 | 184348 | 8.450765 | 3652.658086 | 182421.7 | 8.500685 | 3621.632265 | 184219.3 | 8.455757
3615.908317 | 184569.1 | 8.45577 | 3654.514071 | 182655.2 | 8.50569 | 3623.747735 | 184402.3 | 8.460762
3618.045017 | 184823.5 | 8.460774 | 3656.89074 | 182856.1 | 8.510694 | 3626.201224 | 184572.3 | 8.465766
3619.971428 | 185052.3 | 8.465779 | 3658.698871 | 183020.3 | 8.515699 | 3628.085295 | 184769 | 8.470771
3622.749603 | 185184.8 | 8.470784 | 3660.998382 | 183145.9 | 8.520704 | 3630.690459 | 184965.1 | 8.475776
3624.998363 | 185377.6 | 8.475789 | 3663.169357 | 183419.7 | 8.525709 | 3632.720581 | 185197.7 | 8.480781
3627.387671 | 185554.4 | 8.480794 | 3665.386211 | 183594.3 | 8.530714 | 3635.331349 | 185394.8 | 8.485786
3629.120017 | 185754.8 | 8.485798 | 3667.453086 | 183795.2 | 8.535718 | 3637.130613 | 185633.9 | 8.49079
3631.878745 | 185955.8 | 8.490803 | 3669.432932 | 184006 | 8.540723 | 3639.303019 | 185790.1 | 8.495795
3633.940651 | 186141.6 | 8.495808 | 3671.656905 | 184183.2 | 8.545728 | 3641.302039 | 186000.9 | 8.5008
3636.144854 | 186457.3 | 8.500813 | 3673.594918 | 184369.5 | 8.550733 | 3643.631002 | 186157.6 | 8.505805
3637.961317 | 186628 | 8.505818 | 3675.666007 | 184603.8 | 8.555738 | 3645.795547 | 186336.3 | 8.51081
3640.385598 | 186795.1 | 8.510822 | 3677.623484 | 184756.2 | 8.560743 | 3647.742909 | 186573.9 | 8.515814
3642.539841 | 186994.2 | 8.515827 | 3680.179036 | 184993.8 | 8.565747 | 3650.321276 | 186768.8 | 8.520819
3645.126675 | 187151.8 | 8.520832 | 3682.41983 | 185173.8 | 8.570752 | 3652.944882 | 186914.4 | 8.525824
3647.154209 | 187381.1 | 8.525837 | 3684.276209 | 185407.5 | 8.575757 | 3654.862919 | 187171.6 | 8.530829
3649.702043 | 187562.4 | 8.530842 | 3686.797637 | 185598.8 | 8.580762 | 3656.935647 | 187392.2 | 8.535834
3651.329189 | 187796.4 | 8.535846 | 3688.678384 | 185872.9 | 8.585767 | 3658.678665 | 187628.2 | 8.540838
3653.790205 | 188001.9 | 8.540851 | 3690.610827 | 186005.7 | 8.590771 | 3660.901559 | 187788.3 | 8.545843
3655.925663 | 188172.6 | 8.545856 | 3692.367859 | 186228.4 | 8.595776 | 3662.963283 | 187975.1 | 8.550848
3658.222421 | 188395.4 | 8.550861 | 3694.485806 | 186381.4 | 8.600781 | 3665.52777 | 188180 | 8.555853
3660.418204 | 188597 | 8.555866 | 3696.859394 | 186595.5 | 8.605786 | 3667.69762 | 188380 | 8.560858
3662.860198 | 188761.7 | 8.560871 | 3699.161976 | 186797.8 | 8.610791 | 3670.260516 | 188543.2 | 8.565863
3665.154892 | 188947.9 | 8.565875 | 3701.124093 | 186974.7 | 8.615795 | 3672.420389 | 188765 | 8.570867
3667.351329 | 189176.2 | 8.57088 | 3703.129704 | 187205.4 | 8.6208 | 3674.508555 | 188976.2 | 8.575872
3669.544228 | 189351.2 | 8.575885 | 3705.162226 | 187435.7 | 8.625805 | 3676.704822 | 189232.3 | 8.580877
3671.682344 | 189615.7 | 8.58089 | 3707.220505 | 187606.3 | 8.63081 | 3679.107493 | 189435.8 | 8.585882
3673.834709 | 189802.1 | 8.585895 | 3709.449045 | 187810.9 | 8.635815 | 3680.816336 | 189583.4 | 8.590887
3676.430545 | 189949.5 | 8.590899 | 3711.548865 | 188006.7 | 8.640819 | 3683.046307 | 189772.3 | 8.595891
3678.622145 | 190144.1 | 8.595904 | 3713.630594 | 188238.6 | 8.645824 | 3685.426843 | 190006.2 | 8.600896
3681.296467 | 190377.8 | 8.600909 | 3716.125107 | 188373.9 | 8.650829 | 3687.843402 | 190192.2 | 8.605901
3683.106189 | 190627.4 | 8.605914 | 3718.077686 | 188561.6 | 8.655834 | 3689.419666 | 190416.6 | 8.610906
3685.390798 | 190817.1 | 8.610919 | 3719.948043 | 188810.2 | 8.660839 | 3691.034018 | 190661.6 | 8.615911
3687.407472 | 190973.2 | 8.615923 | 3721.80348 | 189048.8276 | 8.665843 | 3693.19046 | 190864.6 | 8.620915
3689.762013 | 191228 | 8.620928 | 3723.972826 | 189206.5 | 8.670848 | 3695.665161 | 191027.9 | 8.62592
3691.880813 | 191416.3 | 8.625933 | 3725.516236 | 189420.9 | 8.675853 | 3697.41462 | 191283.5 | 8.630925
3694.521214 | 191582.2 | 8.630938 | 3727.937402 | 189602 | 8.680858 | 3699.427964 | 191343.6 | 8.63593
3696.380752 | 191772.9 | 8.635943 | 3730.212213 | 189728.5 | 8.685863 | 3701.729145 | 191627.6 | 8.640935
3698.883218 | 191995 | 8.640947 | 3732.591191 | 189958 | 8.690867 | 3703.912244 | 191729.1 | 8.645939
3700.442953 | 192173.7 | 8.645952 | 3734.387614 | 190238.5 | 8.695872 | 3705.561757 | 192006.6 | 8.650944
3703.39251 | 192384.6 | 8.650957 | 3736.342526 | 190382.4 | 8.700877 | 3707.624947 | 192220.1 | 8.655949
3705.570423 | 192544.5 | 8.655962 | 3738.327275 | 190593.2 | 8.705882 | 3709.851635 | 192422 | 8.660954
3707.360221 | 192829.7 | 8.660967 | 3740.818959 | 190781.2 | 8.710887 | 3711.943672 | 192581 | 8.665959
3709.425051 | 193002.4 | 8.665971 | 3742.65812 | 190948.9 | 8.715891 | 3713.714471 | 192791.2 | 8.670963
3712.127543 | 193196.6 | 8.670976 | 3744.857743 | 191233 | 8.720896 | 3715.844431 | 193028.5 | 8.675968
3714.451787 | 193369.2 | 8.675981 | 3747.160411 | 191422.1 | 8.725901 | 3718.137575 | 193250.7 | 8.680973
3716.609193 | 193548.3 | 8.680986 | 3749.710528 | 191572.1 | 8.730906 | 3720.877117 | 193364.5 | 8.685978
3718.72618 | 193791.8 | 8.685991 | 3751.767797 | 191752.2 | 8.735911 | 3723.117345 | 193613.5 | 8.690983
3721.227836 | 193943.8 | 8.690995 | 3753.485908 | 192010.7 | 8.740915 | 3724.550019 | 193845.3 | 8.695987
3723.008717 | 194206.8 | 8.696 | 3755.423986 | 192256.9 | 8.74592 | 3726.094433 | 194047.6 | 8.700992
3725.092968 | 194420.4 | 8.701005 | 3757.798439 | 192395.3 | 8.750925 | 3728.9692 | 194176.3 | 8.705997
3727.295806 | 194626.9 | 8.70601 | 3759.830045 | 192631.2 | 8.75593 | 3730.999393 | 194380.2 | 8.711002
3729.749912 | 194824.1 | 8.711015 | 3761.464634 | 192799.9 | 8.760935 | 3733.382275 | 194597 | 8.716007
3731.941233 | 194993.4 | 8.716019 | 3763.558431 | 193059.1 | 8.765939 | 3735.083422 | 194810.6 | 8.721011
3734.452176 | 195185.1 | 8.721024 | 3765.864858 | 193246.5 | 8.770944 | 3737.78824 | 194966.7 | 8.726016
3736.099733 | 195394.2 | 8.726029 | 3768.130531 | 193386.2 | 8.775949 | 3740.148253 | 195162.1 | 8.731021
3738.408864 | 195570.7 | 8.731034 | 3770.007334 | 193644.2 | 8.780954 | 3742.373319 | 195344.6 | 8.736026
3740.424376 | 195830.5 | 8.736039 | 3771.739441 | 193859.6 | 8.785959 | 3744.274942 | 195575.9 | 8.741031
3742.522114 | 196019 | 8.741043 | 3774.042677 | 193997.6 | 8.790963 | 3746.653438 | 195800.9 | 8.746035
3744.506458 | 196235.6 | 8.746048 | 3775.680294 | 194233.7 | 8.795968 | 3748.454167 | 196002.4 | 8.75104
3747.391284 | 196370.2 | 8.751053 | 3777.462534 | 194455.2 | 8.800973 | 3750.406131 | 196222.5 | 8.756045
3749.70537 | 196595.8 | 8.756058 | 3779.836431 | 194627.3 | 8.805978 | 3752.572955 | 196413.6 | 8.76105
3752.283501 | 196779.3 | 8.761063 | 3782.411675 | 194794.2 | 8.810983 | 3755.301951 | 196570.7 | 8.766055
3753.623665 | 197083.5 | 8.766067 | 3784.398424 | 194966.9 | 8.815987 | 3757.274677 | 196788.7 | 8.771059
3756.039353 | 197219.1 | 8.771072 | 3786.329095 | 195154.6 | 8.820992 | 3759.281408 | 196992 | 8.776064
3758.175609 | 197462.1 | 8.776077 | 3788.340749 | 195383.9 | 8.825997 | 3760.915847 | 197269.7 | 8.781069
3760.141964 | 197638.3 | 8.781082 | 3790.438973 | 195587.3 | 8.831002 | 3763.215158 | 197465.8 | 8.786074
3762.332331 | 197818.8 | 8.786087 | 3792.242814 | 195877.9 | 8.836007 | 3764.760751 | 197658.6 | 8.791079
3764.478465 | 198032.1 | 8.791091 | 3794.656805 | 196059.1 | 8.841011 | 3766.834503 | 197823.6 | 8.796083
3766.381189 | 198221.7 | 8.796096 | 3796.859158 | 196193.5 | 8.846016 | 3769.038203 | 198006.2 | 8.801088
3768.608118 | 198468.4 | 8.801101 | 3799.610101 | 196366.8 | 8.851021 | 3771.665005 | 198117.2 | 8.806093
3770.545039 | 198653.8 | 8.806106 | 3801.218592 | 196631 | 8.856026 | 3773.706348 | 198362.5 | 8.811098
3772.544863 | 198799.4 | 8.811111 | 3803.048636 | 196859.1 | 8.861031 | 3775.380035 | 198623.1 | 8.816103
3774.914977 | 198972.8 | 8.816115 | 3804.931696 | 197073.2 | 8.866035 | 3777.324469 | 198859.3 | 8.821107
3776.868074 | 199172.6 | 8.82112 | 3807.164012 | 197164.1 | 8.87104 | 3779.749115 | 198998.5 | 8.826112
3779.634191 | 199401.2 | 8.826125 | 3809.427859 | 197457.4 | 8.876045 | 3781.988124 | 199247.5 | 8.831117
3781.957257 | 199527.2 | 8.83113 | 3811.411159 | 197577.3 | 8.88105 | 3784.086755 | 199467.5 | 8.836122
3783.926641 | 199690.3 | 8.836135 | 3813.769694 | 197743.5 | 8.886055 | 3785.973926 | 199623.2 | 8.841127
3785.613147 | 199766.6 | 8.841139 | 3816.265357 | 197965.8 | 8.891059 | 3787.71404 | 199736.1 | 8.846131
3787.205711 | 199811.3 | 8.846144 | 3818.22123 | 198165.9 | 8.896064 | 3789.155237 | 199803.5 | 8.851136
3788.898795 | 199865.5 | 8.851149 | 3820.460135 | 198358.5 | 8.901069 | 3790.246348 | 199844.6 | 8.856141
3790.151753 | 199975.9 | 8.856154 | 3822.422517 | 198649.4 | 8.906074 | 3791.45458 | 199906.6 | 8.861146
3791.523361 | 199959.8 | 8.861159 | 3824.401233 | 198848 | 8.911079 | 3793.011846 | 199928.6 | 8.866151
3792.665917 | 199977.8 | 8.866163 | 3826.10036 | 199022.6 | 8.916083 | 3794.246518 | 199995.5 | 8.871155
3794.169188 | 199933.9 | 8.871168 | 3828.182138 | 199266.7 | 8.921088 | 3795.357155 | 199960 | 8.87616
3795.502596 | 199878.1 | 8.876173 | 3830.514994 | 199433.7 | 8.926093 | 3796.522094 | 199980.7 | 8.881165
3796.451598 | 199936.5 | 8.881178 | 3832.815282 | 199555.6 | 8.931098 | 3797.966389 | 199913.1 | 8.88617
3797.222693 | 199988.5 | 8.886183 | 3834.140525 | 199766.9 | 8.936103 | 3799.266373 | 199970.1 | 8.891175
3798.626542 | 199982.2 | 8.891187 | 3835.810564 | 199879.7 | 8.941107 | 3799.748168 | 199955.3 | 8.896179
3799.329164 | 199983.6 | 8.896192 | 3837.167703 | 199901.2 | 8.946112 | 3800.716277 | 199939.2 | 8.901184
3800.266296 | 200043.6 | 8.901197 | 3838.789395 | 199956.1 | 8.951117 | 3801.499812 | 199988.5 | 8.906189
3801.120217 | 200008.5 | 8.906202 | 3839.809861 | 199925.6 | 8.956122 | 3802.262851 | 199994.8 | 8.911194
3802.280302 | 199947 | 8.911207 | 3841.094315 | 199925.2 | 8.961127 | 3803.294734 | 200007.7 | 8.916199
3803.481233 | 199931.4 | 8.916211 | 3842.297523 | 199943.4 | 8.966131 | 3804.682173 | 199941.8 | 8.921203
3804.811645 | 199938.6 | 8.921216 | 3843.762523 | 199899.9 | 8.971136 | 3806.127035 | 199949.9 | 8.926208
3805.616292 | 200015.1 | 8.926221 | 3844.599 | 199959.1 | 8.976141 | 3806.951383 | 199942.8 | 8.931213
3807.120507 | 199978.3 | 8.931226 | 3845.425254 | 199957.5 | 8.981146 | 3808.042638 | 199937.1 | 8.936218
3807.257417 | 200048.8 | 8.936231 | 3846.152962 | 200030.2 | 8.986151 | 3808.783182 | 199953 | 8.941223
3808.078539 | 200000.7 | 8.941235 | 3847.357754 | 199950 | 8.991155 | 3809.853445 | 199939.5 | 8.946227
3808.96976 | 200038.9 | 8.94624 | 3847.972905 | 200000.2 | 8.99616 | 3810.676908 | 200006.2 | 8.951232
3809.941659 | 199927.5 | 8.951245 | 3849.020076 | 199993.4 | 9.001165 | 3811.435432 | 199933.3 | 8.956237
3811.268208 | 199888.3 | 8.95625 | 3850.341793 | 199994 | 9.00617 | 3812.317314 | 199968.2 | 8.961242
3812.000963 | 199918.1 | 8.961255 | 3851.29423 | 199961.3 | 9.011175 | 3813.164534 | 199938.1 | 8.966247
3813.389505 | 199951.6 | 8.966259 | 3852.329528 | 199971 | 9.016179 | 3814.267691 | 199954.3 | 8.971251
3814.253783 | 199902.7 | 8.971264 | 3853.414949 | 199978.2 | 9.021184 | 3815.161517 | 199993.9 | 8.976256
3815.211583 | 199975.8 | 8.976269 | 3854.067854 | 199981.7 | 9.026189 | 3815.220415 | 200035.3 | 8.981261
3815.716332 | 199959.1 | 8.981274 | 3855.239322 | 199981.2 | 9.031194 | 3816.333041 | 199947.8 | 8.986266
3816.773117 | 200008.2 | 8.986279 | 3855.769934 | 200038.8 | 9.036199 | 3817.42608 | 199977.5 | 8.991271
3818.196092 | 199962.5 | 8.991283 | 3856.294056 | 199988.6 | 9.041203 | 3817.844436 | 200020.5 | 8.996275
3818.780324 | 199981.5 | 8.996288 | 3857.364242 | 199933.2 | 9.046208 | 3818.830155 | 200001.6 | 9.00128
3819.667426 | 199937.5 | 9.001293 | 3858.939874 | 199894.5 | 9.051213 | 3820.130596 | 199890.1 | 9.006285
3820.544329 | 199964.6 | 9.006298 | 3860.049052 | 199919.9 | 9.056218 | 3821.293268 | 199928 | 9.01129
3821.446834 | 199917.2 | 9.011303 | 3860.945185 | 199943.2 | 9.061223 | 3822.211406 | 199923 | 9.016295
3822.229313 | 199994.4 | 9.016307 | 3861.5718 | 200001.2 | 9.066227 | 3823.103936 | 199941.5 | 9.021299
3823.037461 | 199964.9 | 9.021312 | 3862.594732 | 199994.4 | 9.071232 | 3823.761315 | 199917.8666 | 9.026304
3823.766969 | 199983.5 | 9.026317 | 3862.910486 | 200004.1 | 9.076237 | 3824.28633 | 199985.1 | 9.031309
3824.941872 | 199941.3 | 9.031322 | 3863.89677 | 199971.9 | 9.081242 | 3825.131039 | 200004.3 | 9.036314
3825.290156 | 199938.4 | 9.036327 | 3864.901798 | 199979.4 | 9.086247 | 3826.309971 | 199981.9 | 9.041319
3826.155782 | 199966.1 | 9.041331 | 3866.505508 | 199934.4 | 9.091251 | 3826.597121 | 199964.8 | 9.046323
3826.932303 | 199972.8 | 9.046336 | 3867.278454 | 199943.2 | 9.096256 | 3827.438276 | 199951.9 | 9.051328
3828.247152 | 199901.1 | 9.051341 | 3867.826977 | 199948.3 | 9.101261 | 3828.313681 | 199970.7 | 9.056333
3828.799414 | 199931.4 | 9.056346 | 3868.258246 | 200005.2 | 9.106266 | 3828.343181 | 200014.6 | 9.061338
3829.70216 | 200000.8 | 9.061351 | 3868.915936 | 199966.4 | 9.111271 | 3828.782889 | 199971.4 | 9.066343
3830.131393 | 199973.5 | 9.066355 | 3869.393273 | 199978.9 | 9.116275 | 3829.323965 | 199991.4 | 9.071347
3831.354404 | 199992.2 | 9.07136 | 3870.26572 | 199956.4 | 9.12128 | 3830.444976 | 199963.9 | 9.076352
3832.102327 | 199989.3 | 9.076365 | 3871.252247 | 199921.8 | 9.126285 | 3831.127133 | 199971.5 | 9.081357
3832.681588 | 199976.7 | 9.08137 | 3872.487099 | 199921.5 | 9.13129 | 3832.120983 | 199987.5 | 9.086362
3833.501691 | 200009.5 | 9.086375 | 3873.421979 | 199911.2 | 9.136295 | 3832.76775 | 200001.7 | 9.091367
3834.303954 | 199975.6 | 9.091379 | 3874.004163 | 199972.5 | 9.141299 | 3832.918304 | 200010.6 | 9.096371
3834.856396 | 199952.3 | 9.096384 | 3874.980402 | 200004.9 | 9.146304 | 3833.476225 | 200041.7 | 9.101376
3835.303628 | 199972.4 | 9.101389 | 3875.803712 | 199953.4 | 9.151309 | 3834.35307 | 200006.9 | 9.106381
3835.944993 | 199947.1 | 9.106394 | 3876.072019 | 199958.8 | 9.156314 | 3835.192257 | 199965.6 | 9.111386
3837.353548 | 199905.6 | 9.111399 | 3876.796005 | 199970.3 | 9.161319 | 3836.011406 | 199946.6 | 9.116391
3837.881963 | 199960.65 | 9.116403 | 3877.582971 | 199916.3 | 9.166323 | 3836.636558 | 199962.3 | 9.121395
3838.699932 | 199939.8 | 9.121408 | 3878.722207 | 199938.5 | 9.171328 | 3837.756395 | 199913.6 | 9.1264
3839.074886 | 199984 | 9.126413 | 3879.539639 | 199924.9 | 9.176333 | 3838.74479 | 199943.5 | 9.131405
3840.180665 | 199935.1 | 9.131418 | 3880.312381 | 199947 | 9.181338 | 3839.372681 | 199946 | 9.13641
3840.545874 | 199979.3 | 9.136423 | 3881.074088 | 200056.5 | 9.186343 | 3839.722408 | 199987.8 | 9.141415
3841.580509 | 200005.7 | 9.141427 | 3881.436187 | 200036.3 | 9.191347 | 3840.376266 | 199981.1 | 9.146419
3841.83304 | 200012.6 | 9.146432 | 3881.549032 | 200034.7 | 9.196352 | 3841.097301 | 199982.5 | 9.151424
3842.851355 | 199969.6 | 9.151437 | 3882.153435 | 200091.3 | 9.201357 | 3841.581914 | 199971.5 | 9.156429
3843.215452 | 199943.4 | 9.156442 | 3882.713899 | 199962.8 | 9.206362 | 3842.322405 | 199941.1 | 9.161434
3844.202526 | 199982.7 | 9.161447 | 3884.012797 | 199946.5 | 9.211367 | 3843.151468 | 199906.9 | 9.166439
3844.444945 | 200009.4 | 9.166451 | 3884.734813 | 199955.1 | 9.216371 | 3843.782795 | 199965.2 | 9.171443
3845.271405 | 199950.3 | 9.171456 | 3885.124607 | 199931.3 | 9.221376 | 3844.237514 | 199976.7 | 9.176448
3845.732819 | 199990.4 | 9.176461 | 3885.780251 | 199945.2 | 9.226381 | 3844.577065 | 200015 | 9.181453
3846.414197 | 200003.9 | 9.181466 | 3886.27657 | 199984.3 | 9.231386 | 3845.570081 | 200022.1 | 9.186458
3847.010561 | 200059.5 | 9.186471 | 3886.914952 | 200049.7 | 9.236391 | 3845.983039 | 199942.7 | 9.191463
3847.659514 | 199978.4 | 9.191475 | 3886.923229 | 199990.2 | 9.241395 | 3846.126266 | 200000.6 | 9.196467
3848.503866 | 199996.8 | 9.19648 | 3887.65561 | 199938.1 | 9.2464 | 3846.900141 | 199954.5 | 9.201472
3849.194139 | 199964.9 | 9.201485 | 3888.991819 | 199931.2 | 9.251405 | 3847.693647 | 199969.8 | 9.206477
3849.202972 | 199924.9 | 9.20649 | 3889.910375 | 199915.6 | 9.25641 | 3848.555444 | 199978.5 | 9.211482
3849.978376 | 199959.4 | 9.211495 | 3890.393485 | 199997 | 9.261415 | 3848.9927 | 199941.8 | 9.216487
3850.695959 | 199952.2 | 9.216499 | 3890.660952 | 199961.4 | 9.266419 | 3849.427843 | 200019.5 | 9.221491
3851.475282 | 200011.9 | 9.221504 | 3891.174018 | 199981.9 | 9.271424 | 3850.087535 | 199949.4 | 9.226496
3851.980712 | 199962.3 | 9.226509 | 3891.842362 | 199990.6 | 9.276429 | 3850.598148 | 200010.2 | 9.231501
3853.058174 | 199956.7 | 9.231514 | 3892.690035 | 199979.8 | 9.281434 | 3850.982594 | 200010.5 | 9.236506
3853.72326 | 199930.5 | 9.236519 | 3893.413451 | 199943.4 | 9.286439 | 3851.706025 | 199982.3 | 9.241511
3854.368581 | 199928.3 | 9.241523 | 3894.480826 | 199859.4 | 9.291443 | 3852.299158 | 199964.7 | 9.246515
3854.998998 | 199969.2 | 9.246528 | 3894.96003 | 199894.4 | 9.296448 | 3852.888537 | 199998.5 | 9.25152
3856.02759 | 199908.4 | 9.251533 | 3896.082872 | 199936.9 | 9.301453 | 3853.004132 | 200011.1 | 9.256525
3856.229228 | 199966 | 9.256538 | 3896.634129 | 200014.2 | 9.306458 | 3853.336973 | 199997.3 | 9.26153
3857.269821 | 199926.8 | 9.261543 | 3897.127101 | 199948.5 | 9.311463 | 3853.745877 | 199935.7 | 9.266535
3857.365393 | 199973.8 | 9.266547 | 3897.456688 | 200002.3 | 9.316467 | 3854.372299 | 199975 | 9.271539
3858.343765 | 199966.8 | 9.271552 | 3898.181063 | 199979.2 | 9.321472 | 3855.419611 | 199917.1 | 9.276544
3858.843404 | 199997.7 | 9.276557 | 3898.890228 | 199931.6 | 9.326477 | 3855.832422 | 199865.7 | 9.281549
3859.61525 | 199900 | 9.281562 | 3899.762361 | 199867.4 | 9.331482 | 3856.8222 | 199946.7 | 9.286554
3859.977838 | 199978.8 | 9.286567 | 3900.509595 | 199917.3 | 9.336487 | 3857.225897 | 199966.6 | 9.291559
3860.696311 | 199936.1 | 9.291571 | 3900.991041 | 199963.3 | 9.341491 | 3857.569656 | 199965.7 | 9.296563
3861.055626 | 199975.8 | 9.296576 | 3902.085634 | 200019.2 | 9.346496 | 3858.109908 | 200006.6 | 9.301568
3861.774476 | 199958 | 9.301581 | 3902.180689 | 200031.6 | 9.351501 | 3858.684082 | 199954.1 | 9.306573
3862.443159 | 200006.6 | 9.306586 | 3902.190711 | 200069.2 | 9.356506 | 3859.236205 | 199987 | 9.311578
3863.379722 | 199983.3 | 9.311591 | 3902.879613 | 199988.9 | 9.361511 | 3859.875504 | 199978.3 | 9.316583
3863.779233 | 199971.9 | 9.316595 | 3903.379996 | 199946.5 | 9.366515 | 3860.496862 | 199947.6 | 9.321587
3864.228745 | 199986.1 | 9.3216 | 3904.027408 | 199983.5 | 9.37152 | 3861.179678 | 199950.1 | 9.326592
3864.46331 | 200013.8 | 9.326605 | 3904.289961 | 200035.3 | 9.376525 | 3861.583167 | 199940.6 | 9.331597
3865.193617 | 199980.3 | 9.33161 | 3904.677602 | 199985.5 | 9.38153 | 3862.210437 | 199967.8 | 9.336602
3865.106244 | 200053.1 | 9.336615 | 3905.336349 | 199962.2 | 9.386535 | 3862.280643 | 199976.7 | 9.341607
3865.689915 | 200005.3 | 9.341619 | 3905.587693 | 199918.7 | 9.391539 | 3862.471783 | 199929.7 | 9.346611
3866.190402 | 200019.9 | 9.346624 | 3906.232747 | 200038.6 | 9.396544 | 3863.291523 | 199993 | 9.351616
3866.639391 | 199928.4 | 9.351629 | 3906.803023 | 199989 | 9.401549 | 3863.937558 | 200015.1 | 9.356621
3867.161009 | 199959.3 | 9.356634 | 3907.402493 | 200007.6 | 9.406554 | 3864.611618 | 199966.9 | 9.361626
3867.979042 | 199942.9 | 9.361639 | 3908.068567 | 199969.4 | 9.411559 | 3865.245932 | 199881.7 | 9.366631
3868.1278 | 200005.6 | 9.366643 | 3908.416672 | 199971.8 | 9.416563 | 3865.970941 | 199980.8 | 9.371635
3868.753805 | 199973.4 | 9.371648 | 3909.147335 | 199959.1 | 9.421568 | 3866.188023 | 200014 | 9.37664
3868.81171 | 199990.3 | 9.376653 | 3909.655605 | 199994.5 | 9.426573 | 3866.323238 | 199971.1 | 9.381645
3869.668685 | 199995.4 | 9.381658 | 3909.942573 | 199952.5 | 9.431578 | 3866.727098 | 200001.4 | 9.38665
3870.0355 | 199977.3 | 9.386663 | 3910.496654 | 200022.9 | 9.436583 | 3867.160125 | 200034 | 9.391655
3871.46979 | 199880.8 | 9.391667 | 3911.097709 | 200055.8 | 9.441587 | 3867.468717 | 200003 | 9.396659
3871.833423 | 199970.6 | 9.396672 | 3911.381092 | 200011.6 | 9.446592 | 3867.867449 | 199957.1 | 9.401664
3872.650849 | 199938.3 | 9.401677 | 3912.052081 | 199954.2 | 9.451597 | 3868.647464 | 199972.9 | 9.406669
3873.068226 | 199923.5 | 9.406682 | 3912.239704 | 199975.2 | 9.456602 | 3869.255491 | 199978.4 | 9.411674
3873.639634 | 199920.7 | 9.411687 | 3912.352482 | 199954.5 | 9.461607 | 3869.605474 | 199981.6 | 9.416679
3873.879544 | 199936.9 | 9.416691 | 3913.042569 | 199995.8 | 9.466611 | 3870.361481 | 199971.1 | 9.421683
3874.294707 | 199940.9 | 9.421696 | 3913.764753 | 199949 | 9.471616 | 3870.783955 | 199964.7 | 9.426688
3874.584072 | 199975.1 | 9.426701 | 3914.324647 | 200007 | 9.476621 | 3870.799282 | 199990.8 | 9.431693
3875.777187 | 199959.5 | 9.431706 | 3914.692067 | 199986.3 | 9.481626 | 3871.522098 | 200012.9 | 9.436698
3876.344107 | 199996.5 | 9.436711 | 3915.073583 | 200024 | 9.486631 | 3871.99605 | 199959 | 9.441703
3877.04213 | 199936.4 | 9.441715 | 3915.635006 | 199949.5 | 9.491635 | 3872.510754 | 200008.5 | 9.446707
3877.387729 | 199947 | 9.44672 | 3916.192252 | 199918.5 | 9.49664 | 3873.085907 | 199973.6 | 9.451712
3878.099616 | 199954.3035 | 9.451725 | 3916.331008 | 199973.8 | 9.501645 | 3873.605882 | 199873.4 | 9.456717
3878.077522 | 200019.5 | 9.45673 | 3916.967604 | 199934 | 9.50665 | 3874.240691 | 199847 | 9.461722
3878.312371 | 199993.5 | 9.461735 | 3917.522614 | 199941 | 9.511655 | 3875.094406 | 199851.1 | 9.466727
3878.689834 | 200054.8 | 9.466739 | 3917.803251 | 199933.5 | 9.516659 | 3875.493884 | 199910.4 | 9.471731
3879.024207 | 200025.3 | 9.471744 | 3918.170901 | 200016.8 | 9.521664 | 3875.981685 | 200030.4 | 9.476736
3879.673363 | 199980.4 | 9.476749 | 3919.099918 | 199936.4 | 9.526669 | 3876.539679 | 200010.6 | 9.481741
3880.327814 | 199996.6 | 9.481754 | 3919.715389 | 199959.1 | 9.531674 | 3876.723371 | 200002.2 | 9.486746
3880.503435 | 200005.9 | 9.486759 | 3920.306348 | 199960.8 | 9.536679 | 3877.349642 | 199954.6 | 9.491751
3881.044544 | 199979.4 | 9.491763 | 3920.503605 | 199941.5 | 9.541683 | 3877.479224 | 199985.4 | 9.496755
3881.315686 | 200000.8 | 9.496768 | 3920.908187 | 200004.9 | 9.546688 | 3877.954482 | 199999.6 | 9.50176
3881.734941 | 200036 | 9.501773 | 3921.795263 | 199927.7 | 9.551693 | 3878.243539 | 199985.8 | 9.506765
3881.704814 | 200027.8 | 9.506778 | 3922.430977 | 199955.5 | 9.556698 | 3878.463272 | 200057 | 9.51177
3882.416281 | 199982.7 | 9.511783 | 3922.695933 | 199969.1 | 9.561703 | 3878.780003 | 200084.3 | 9.516775
3882.730102 | 200018.9 | 9.516787 | 3923.230357 | 199965.2 | 9.566707 | 3878.859932 | 200031.6 | 9.521779
3883.383874 | 199987.3 | 9.521792 | 3923.806713 | 199952 | 9.571712 | 3879.571904 | 199981.1 | 9.526784
3883.341558 | 199994 | 9.526797 | 3924.220045 | 199949 | 9.576717 | 3879.617281 | 199965.4 | 9.531789
3884.210725 | 199980.1 | 9.531802 | 3924.52243 | 199933.4 | 9.581722 | 3880.36847 | 199984.8 | 9.536794
3884.391883 | 200001.1 | 9.536807 | 3925.521541 | 199922.3 | 9.586727 | 3880.850214 | 199934.4 | 9.541799
3884.464639 | 199992.1 | 9.541811 | 3926.078306 | 199964.6 | 9.591731 | 3881.562607 | 199910.9 | 9.546803
3884.731641 | 199988.7 | 9.546816 | 3926.146704 | 200017.3 | 9.596736 | 3881.445495 | 199981.2 | 9.551808
3885.767164 | 199941.9 | 9.551821 | 3926.675463 | 200055.4 | 9.601741 | 3881.664868 | 199987 | 9.556813
3886.087898 | 199932 | 9.556826 | 3926.434937 | 200036.8 | 9.606746 | 3882.77199 | 199984.7 | 9.561818
3886.70325 | 199948.3 | 9.561831 | 3926.445135 | 200046.4 | 9.611751 | 3883.046592 | 199962.1 | 9.566823
3887.074117 | 199963.7 | 9.566835 | 3927.150472 | 199995.2 | 9.616755 | 3883.47876 | 199936.7 | 9.571827
3887.819653 | 199914.5 | 9.57184 | 3926.988793 | 200022 | 9.62176 | 3883.664969 | 199981.3 | 9.576832
3888.014818 | 199949.4 | 9.576845 | 3928.00652 | 200003.9 | 9.626765 | 3884.231831 | 199944 | 9.581837
3888.405361 | 199951.7 | 9.58185 | 3928.24362 | 199949.1 | 9.63177 | 3884.604496 | 199986.4 | 9.586842
3888.810556 | 199964.7 | 9.586855 | 3928.041494 | 199976.3 | 9.636775 | 3884.92101 | 200014.1 | 9.591847
3889.436258 | 199965.1 | 9.591859 | 3928.643775 | 200000.9 | 9.641779 | 3885.023433 | 200049.8 | 9.596851
3889.989471 | 199958 | 9.596864 | 3929.334368 | 199954.1 | 9.646784 | 3885.666292 | 199971.2 | 9.601856
3890.768099 | 200042.7 | 9.601869 | 3929.775492 | 199985.6 | 9.651789 | 3886.459439 | 199996.1 | 9.606861
3890.731857 | 199974.9 | 9.606874 | 3930.030398 | 200006.2 | 9.656794 | 3887.021129 | 199935.8 | 9.611866
3891.12466 | 199964.8 | 9.611879 | 3930.347454 | 199996.9 | 9.661799 | 3887.449239 | 199913.2 | 9.616871
3891.054629 | 200024.3 | 9.616883 | 3930.995038 | 199969.9 | 9.666803 | 3887.941852 | 199963.1 | 9.621875
3891.77924 | 200020.2 | 9.621888 | 3931.461508 | 199991.3 | 9.671808 | 3888.516965 | 199983.8 | 9.62688
3891.730439 | 200021.2 | 9.626893 | 3931.755274 | 200061 | 9.676813 | 3888.853588 | 199991.3 | 9.631885
3892.573764 | 199960.9 | 9.631898 | 3931.97624 | 199994 | 9.681818 | 3888.844572 | 200013.1 | 9.63689
3893.163139 | 199961 | 9.636903 | 3932.787453 | 199985.6 | 9.686823 | 3889.412294 | 199970.1 | 9.641895
3893.460897 | 199967.8 | 9.641907 | 3932.861407 | 199926.3 | 9.691827 | 3890.132766 | 199941.1 | 9.646899
3894.137493 | 199998.7 | 9.646912 | 3933.473497 | 199912.4 | 9.696832 | 3890.628049 | 199965 | 9.651904
3894.559502 | 199975.9 | 9.651917 | 3933.597034 | 200022.1 | 9.701837 | 3890.815189 | 200012.4 | 9.656909
3894.792611 | 200006.2 | 9.656922 | 3933.874089 | 199961.4 | 9.706842 | 3891.179944 | 199994.1 | 9.661914
3894.815739 | 200026.5 | 9.661927 | 3934.379163 | 200011.1 | 9.711847 | 3891.433434 | 199904.1 | 9.666919
3894.893723 | 200050.9 | 9.666931 | 3934.589329 | 199990.6 | 9.716851 | 3891.561758 | 199977.6 | 9.671923
3895.556375 | 200006 | 9.671936 | 3935.23528 | 200000.6 | 9.721856 | 3891.63218 | 200009.7 | 9.676928
3896.245314 | 199934.3 | 9.676941 | 3936.07194 | 199960.5 | 9.726861 | 3892.393944 | 200029.9 | 9.681933
3896.688452 | 199883.1 | 9.681946 | 3936.664183 | 199921.7 | 9.731866 | 3892.890999 | 200006 | 9.686938
3897.250099 | 199929.5 | 9.686951 | 3937.03003 | 199978.4 | 9.736871 | 3893.285731 | 200007.8 | 9.691943
3897.725489 | 199969 | 9.691955 | 3937.504758 | 199927.8 | 9.741875 | 3893.88781 | 200009 | 9.696947
3898.337012 | 199936.8 | 9.69696 | 3937.712891 | 199938.6 | 9.74688 | 3893.882809 | 199985.5 | 9.701952
3898.257345 | 200010.9 | 9.701965 | 3938.563621 | 199940 | 9.751885 | 3894.55487 | 199983.7 | 9.706957
3898.537822 | 199999 | 9.70697 | 3938.508147 | 199989.8 | 9.75689 | 3894.667877 | 199973.2 | 9.711962
3899.149202 | 199975.6 | 9.711975 | 3938.952981 | 199972.3 | 9.761895 | 3894.49848 | 199988 | 9.716967
3899.466106 | 199942.6 | 9.716979 | 3939.491381 | 199993.6 | 9.766899 | 3894.988669 | 199957 | 9.721971
3899.981161 | 199983.1 | 9.721984 | 3939.637587 | 199948.7 | 9.771904 | 3895.423471 | 199907.8 | 9.726976
3900.729103 | 199899.9 | 9.726989 | 3940.290924 | 200035.3 | 9.776909 | 3895.734191 | 199941.5 | 9.731981
3901.284755 | 199939.8 | 9.731994 | 3940.581634 | 199929.4 | 9.781914 | 3896.653839 | 199920 | 9.736986
3901.51661 | 199919.1 | 9.736999 | 3940.654601 | 200003.9 | 9.786919 | 3896.593119 | 199944.9 | 9.741991
3902.017386 | 199993.1 | 9.742003 | 3940.868632 | 200021.4 | 9.791923 | 3897.392398 | 199978.4 | 9.746995
3901.905719 | 200035.8 | 9.747008 | 3940.677388 | 200050.9 | 9.796928 | 3897.357495 | 200017.8 | 9.752
3902.529813 | 200017.9 | 9.752013 | 3941.164297 | 200064.2 | 9.801933 | 3897.637015 | 200020.8 | 9.757005
3902.699443 | 200039.9 | 9.757018 | 3941.623081 | 200013.9 | 9.806938 | 3897.93106 | 200004.8 | 9.76201
3902.76436 | 200033.9 | 9.762023 | 3942.055624 | 199951.8 | 9.811943 | 3898.61526 | 200005.2 | 9.767015
3903.161943 | 200013.4 | 9.767027 | 3942.430186 | 199995.4 | 9.816947 | 3899.120121 | 199965.6 | 9.772019
3903.966887 | 199990.5 | 9.772032 | 3942.730263 | 199973.3 | 9.821952 | 3898.990536 | 200004.4 | 9.777024
3903.70594 | 200012.8 | 9.777037 | 3943.404991 | 199922.4 | 9.826957 | 3899.383649 | 200023.9 | 9.782029
3903.767732 | 200003.8 | 9.782042 | 3943.885432 | 199959.9 | 9.831962 | 3899.752874 | 199983 | 9.787034
3903.733473 | 200045.5 | 9.787047 | 3944.253292 | 199923.6 | 9.836967 | 3899.340104 | 200050.5 | 9.792039
3904.317844 | 199949.9 | 9.792051 | 3944.044629 | 200043.2 | 9.841971 | 3899.774303 | 200011 | 9.797043
3904.414539 | 199956.6 | 9.797056 | 3944.936391 | 199936.7 | 9.846976 | 3899.814799 | 199984.6 | 9.802048
3905.011244 | 199969.6 | 9.802061 | 3945.352732 | 200013.8 | 9.851981 | 3900.703738 | 199946.5 | 9.807053
3905.382138 | 199993.5 | 9.807066 | 3945.421548 | 200008.3 | 9.856986 | 3901.087294 | 199963.6 | 9.812058
3906.116373 | 199936.5 | 9.812071 | 3946.05447 | 199981.5 | 9.861991 | 3901.61301 | 199934.4 | 9.817063
3906.595245 | 199987.1 | 9.817075 | 3946.415741 | 199939.8 | 9.866995 | 3902.074445 | 199962.3 | 9.822067
3907.314127 | 199954.8 | 9.82208 | 3946.933257 | 200012.5 | 9.872 | 3902.533635 | 199942.9 | 9.827072
3907.393817 | 199959.3 | 9.827085 | 3946.851789 | 200001.3 | 9.877005 | 3902.58205 | 199981.5 | 9.832077
3907.840683 | 199997.5 | 9.83209 | 3947.440861 | 200015 | 9.88201 | 3902.587304 | 200018.9 | 9.837082
3908.302931 | 200021.7 | 9.837095 | 3947.74282 | 199989.6 | 9.887015 | 3902.961057 | 200008.4 | 9.842087
3909.066828 | 199989.6 | 9.842099 | 3948.106133 | 199961.3 | 9.892019 | 3903.685366 | 199968.6 | 9.847091
3909.114192 | 199939.8 | 9.847104 | 3948.80518 | 199976.6 | 9.897024 | 3903.916732 | 199974.8 | 9.852096
3909.386061 | 199938.7 | 9.852109 | 3949.090046 | 199959.8 | 9.902029 | 3904.459821 | 199928.1 | 9.857101
3909.728047 | 199947.1 | 9.857114 | 3949.708596 | 199917.8 | 9.907034 | 3904.958947 | 199892.2 | 9.862106
3909.969826 | 199932.6 | 9.862119 | 3949.626391 | 199931.3 | 9.912039 | 3905.613894 | 199905.5 | 9.867111
3910.101781 | 200003.4 | 9.867123 | 3950.096107 | 199957.7 | 9.917043 | 3905.553278 | 200004.8 | 9.872115
3910.641374 | 199949.9 | 9.872128 | 3950.258235 | 199970.1 | 9.922048 | 3905.491546 | 199963.3 | 9.87712
3910.923573 | 200001.1 | 9.877133 | 3951.175483 | 199932 | 9.927053 | 3905.837542 | 200018.4 | 9.882125
3911.883573 | 199909.7 | 9.882138 | 3951.569359 | 199941.9 | 9.932058 | 3906.557409 | 200005.5 | 9.88713
3911.756874 | 199980.9 | 9.887143 | 3951.86303 | 199916.1 | 9.937063 | 3906.729733 | 199978.7 | 9.892135
3912.04031 | 199978.7 | 9.892147 | 3951.957962 | 200001.3 | 9.942067 | 3907.406026 | 199952.6 | 9.897139
3911.866318 | 200006.8 | 9.897152 | 3952.572003 | 200018.3 | 9.947072 | 3907.64766 | 199989.9 | 9.902144
3912.138779 | 200053.7 | 9.902157 | 3952.667802 | 200014.5486 | 9.952077 | 3908.301789 | 199994 | 9.907149
3912.102374 | 200028.8 | 9.907162 | 3952.97889 | 200003 | 9.957082 | 3908.182198 | 199998.3 | 9.912154
3912.556416 | 199997 | 9.912167 | 3952.839468 | 200059 | 9.962087 | 3907.779072 | 200027.6 | 9.917159
3913.013016 | 199965 | 9.917171 | 3953.327712 | 200040.3 | 9.967091 | 3908.581189 | 200009.4 | 9.922163
3913.400741 | 199983 | 9.922176 | 3953.712978 | 199952.4 | 9.972096 | 3908.806922 | 200019.1 | 9.927168
3913.555926 | 200021.8 | 9.927181 | 3954.163126 | 199970.4 | 9.977101 | 3908.752682 | 199990.1 | 9.932173
3913.856743 | 199982.9 | 9.932186 | 3954.227305 | 199949.5 | 9.982106 | 3909.826777 | 199952.3 | 9.937178
3914.298074 | 199984 | 9.937191 | 3954.81052 | 199971.4 | 9.987111 | 3909.994906 | 200003.1 | 9.942183
3914.465696 | 200037.3 | 9.942195 | 3955.239536 | 199992.4 | 9.992115 | 3910.149256 | 199988.5 | 9.947187
3914.517114 | 200057.1 | 9.9472 | 3955.351033 | 200012.3 | 9.99712 | 3910.215374 | 199983.4 | 9.952192
3915.118181 | 199983.6 | 9.952205 | 3955.695951 | 199958.7 | 10.002125 | 3910.625604 | 199983.7 | 9.957197
3915.681383 | 200010.4 | 9.95721 | 3956.302146 | 199953.2 | 10.00713 | 3910.649457 | 199999.2 | 9.962202
3916.278681 | 199986.1 | 9.962215 | 3956.805498 | 199978.4 | 10.012135 | 3910.876381 | 200002.6 | 9.967207
3916.311988 | 199954.4 | 9.967219 | 3957.01193 | 200002.9 | 10.017139 | 3911.053264 | 199997.6 | 9.972211
3916.748905 | 199924.9 | 9.972224 | 3957.614876 | 199983.9 | 10.022144 | 3911.283508 | 200027.2 | 9.977216
3916.835722 | 199936.1 | 9.977229 | 3958.033132 | 199998.1 | 10.027149 | 3911.33711 | 200003.5 | 9.982221
3917.078018 | 200010.2 | 9.982234 | 3958.237695 | 199981.1 | 10.032154 | 3911.819677 | 199922 | 9.987226
3917.105592 | 199973.6 | 9.987239 | 3958.702234 | 199959.1 | 10.037159 | 3911.814327 | 200029.1 | 9.992231
3917.975389 | 199965.4 | 9.992243 | 3958.445199 | 200005.5 | 10.042163 | 3911.452505 | 200013.9 | 9.997235
3918.307998 | 199939.1 | 9.997248 | 3958.894314 | 200010.5 | 10.047168 | 3912.425268 | 200016.8 | 10.00224
3918.793685 | 199982.1 | 10.002253 | 3959.274487 | 199937.9 | 10.052173 | 3912.96616 | 199948.5 | 10.007245
3919.375405 | 199982.9 | 10.007258 | 3959.535852 | 199925.9 | 10.057178 | 3913.578374 | 199921.5 | 10.01225
3919.868963 | 199935.4 | 10.012263 | 3959.556212 | 200026.4 | 10.062183 | 3913.756355 | 200006.2 | 10.017255
3919.972857 | 200029.7 | 10.017267 | 3959.638807 | 199956.4 | 10.067187 | 3914.522661 | 199942.1 | 10.022259
3920.282919 | 200008.8 | 10.022272 | 3959.99214 | 199996.7 | 10.072192 | 3914.685746 | 199935.7 | 10.027264
3920.255368 | 199991.9 | 10.027277 | 3960.191514 | 200016.5 | 10.077197 | 3915.320349 | 199957 | 10.032269
3920.856055 | 199985.2 | 10.032282 | 3960.459225 | 199970 | 10.082202 | 3915.382795 | 199986 | 10.037274
3921.13543 | 199971 | 10.037287 | 3961.105932 | 199940.6 | 10.087207 | 3915.823922 | 199998.3 | 10.042279
3921.537614 | 199980.9 | 10.042291 | 3961.761558 | 199916.9 | 10.092211 | 3916.100383 | 199993.9 | 10.047283
3921.855753 | 200009.8 | 10.047296 | 3961.893716 | 199954.1 | 10.097216 | 3916.525896 | 199920.7 | 10.052288
3922.587564 | 199959.3 | 10.052301 | 3962.243616 | 199983.4 | 10.102221 | 3916.539888 | 199906.6 | 10.057293
3922.164345 | 200005.2 | 10.057306 | 3962.392687 | 199999.5 | 10.107226 | 3917.598987 | 199980.2 | 10.062298
3922.433874 | 199967.7 | 10.062311 | 3962.440306 | 199969.2 | 10.112231 | 3917.793929 | 199930.9 | 10.067303
3922.560377 | 200024.7 | 10.067315 | 3963.142627 | 199985.4 | 10.117235 | 3918.077519 | 199973.7 | 10.072307
3923.134786 | 199995.7 | 10.07232 | 3963.223007 | 199978.8098 | 10.12224 | 3918.374145 | 200021.4 | 10.077312
3923.42055 | 199983.2 | 10.077325 | 3963.822329 | 199989.7 | 10.127245 | 3918.747047 | 200004 | 10.082317
3923.759173 | 200001.9 | 10.08233 | 3964.30153 | 199933.6 | 10.13225 | 3919.231824 | 199986.9 | 10.087322
3924.329248 | 199984.8 | 10.087335 | 3964.545996 | 199972.5 | 10.137255 | 3919.229338 | 200001.6 | 10.092327
3924.632625 | 199935 | 10.092339 | 3964.678039 | 199980 | 10.142259 | 3919.303259 | 199961.5 | 10.097331
3924.828924 | 199963.8 | 10.097344 | 3964.887271 | 199974 | 10.147264 | 3919.608905 | 199989.2 | 10.102336
3924.3801 | 200005.4 | 10.102349 | 3965.167233 | 199974.4 | 10.152269 | 3919.757059 | 199960 | 10.107341
3924.571898 | 200059 | 10.107354 | 3965.589804 | 199929.9 | 10.157274 | 3919.967188 | 200003.4 | 10.112346
3924.893518 | 200041.4 | 10.112359 | 3966.570489 | 199968.7 | 10.162279 | 3919.495465 | 200054.6 | 10.117351
3925.154053 | 200019.6 | 10.117363 | 3966.69697 | 199928.4 | 10.167283 | 3919.097524 | 200128.1 | 10.122355
3925.760385 | 199949.8 | 10.122368 | 3967.164185 | 199974.2 | 10.172288 | 3919.759604 | 200016.1 | 10.12736
3925.870727 | 199945.5 | 10.127373 | 3967.123246 | 199985.8533 | 10.177293 | 3920.091362 | 199985.4 | 10.132365
3926.65751 | 199961 | 10.132378 | 3967.541701 | 199972 | 10.182298 | 3920.305903 | 199970 | 10.13737
3926.645593 | 199974.3 | 10.137383 | 3967.466836 | 200021.7 | 10.187303 | 3920.782943 | 199915.3 | 10.142375
3926.99139 | 199986.8 | 10.142387 | 3967.972 | 199979.9 | 10.192307 | 3921.32557 | 199901.5 | 10.147379
3927.415343 | 200022.7 | 10.147392 | 3968.028544 | 200029.9 | 10.197312 | 3921.645941 | 199978 | 10.152384
3927.868608 | 199996.6 | 10.152397 | 3968.095353 | 200036.4 | 10.202317 | 3921.785395 | 200036.4 | 10.157389
3927.881852 | 200006.4 | 10.157402 | 3967.819628 | 200032.4 | 10.207322 | 3922.497229 | 200010 | 10.162394
3928.287843 | 199996.9 | 10.162407 | 3968.797168 | 199972.3 | 10.212327 | 3922.77768 | 199983.8 | 10.167399
3928.514794 | 200031.7 | 10.167411 | 3968.456023 | 199999.6 | 10.217331 | 3922.293126 | 200034 | 10.172403
3929.055811 | 199958.9 | 10.172416 | 3968.671158 | 200015.2 | 10.222336 | 3922.573329 | 199952.8 | 10.177408
3929.263454 | 199967.8 | 10.177421 | 3969.223183 | 200000.2 | 10.227341 | 3922.959479 | 199978.2 | 10.182413
3929.416312 | 200014.9 | 10.182426 | 3969.617902 | 199987.4 | 10.232346 | 3923.47721 | 199937.6 | 10.187418
3929.321792 | 199997.8 | 10.187431 | 3969.701662 | 200009 | 10.237351 | 3923.948012 | 200040.8 | 10.192423
3929.824744 | 199982.9 | 10.192435 | 3969.635306 | 200003.3 | 10.242355 | 3923.514822 | 200028.9 | 10.197427
3929.962282 | 199958.8 | 10.19744 | 3970.392849 | 199948.5437 | 10.24736 | 3923.68954 | 199989.4 | 10.202432
3930.218184 | 199936.7 | 10.202445 | 3970.407627 | 199931 | 10.252365 | 3923.898613 | 199934.6 | 10.207437
3930.474209 | 199929.2 | 10.20745 | 3971.11245 | 199957.7 | 10.25737 | 3923.951083 | 199964 | 10.212442
3931.038546 | 199900.8724 | 10.212455 | 3971.033554 | 199952.6 | 10.262375 | 3924.403227 | 199987 | 10.217447
3931.300531 | 199951.3 | 10.217459 | 3971.793848 | 199940 | 10.267379 | 3925.095796 | 199949.6 | 10.222451
3931.834202 | 199974.4 | 10.222464 | 3972.199217 | 199983.2 | 10.272384 | 3925.724614 | 199951.3 | 10.227456
3931.933067 | 200032.8 | 10.227469 | 3972.319681 | 200000.3 | 10.277389 | 3926.712986 | 199954.9 | 10.232461
3932.312209 | 199997.7 | 10.232474 | 3972.269571 | 199996 | 10.282394 | 3926.417677 | 199940.4 | 10.237466
3932.671872 | 200003.1 | 10.237479 | 3973.149901 | 199986.6 | 10.287399 | 3926.668169 | 199964.5 | 10.242471
3932.788627 | 199977 | 10.242483 | 3973.321408 | 199967.7 | 10.292403 | 3926.790187 | 199972.4 | 10.247475
3933.240429 | 199994 | 10.247488 | 3973.937541 | 199936.5 | 10.297408 | 3927.743794 | 199994.2 | 10.25248
3934.057252 | 199901.6 | 10.252493 | 3973.959909 | 199999.4 | 10.302413 | 3927.601098 | 199981.4 | 10.257485
3934.07683 | 199911 | 10.257498 | 3974.428346 | 199960 | 10.307418 | 3928.31871 | 199910.9 | 10.26249
3934.416126 | 199979.8 | 10.262503 | 3974.909293 | 199928.6 | 10.312423 | 3928.173758 | 199955.2 | 10.267495
3934.456629 | 200035.7 | 10.267507 | 3975.217273 | 199986.6 | 10.317427 | 3928.717669 | 200007.4 | 10.272499
3935.142631 | 200018.6 | 10.272512 | 3975.207371 | 199971.7 | 10.322432 | 3928.821993 | 200014.3 | 10.277504
3935.34415 | 200021.2 | 10.277517 | 3975.869337 | 199964.7 | 10.327437 | 3929.008535 | 200054.3 | 10.282509
3935.494016 | 200045.8 | 10.282522 | 3976.043163 | 199901.4 | 10.332442 | 3928.800565 | 200008.6 | 10.287514
3934.939773 | 200024.3 | 10.287527 | 3976.46056 | 199991.7 | 10.337447 | 3929.133715 | 200028.7 | 10.292519
3935.581312 | 199999.6 | 10.292531 | 3976.5962 | 199941.8 | 10.342451 | 3929.298975 | 200005.8 | 10.297523
3935.687223 | 200003.1 | 10.297536 | 3977.538833 | 199951.3809 | 10.347456 | 3929.35442 | 199957.5 | 10.302528
3935.957284 | 199971.1 | 10.302541 | 3977.318135 | 200019.5 | 10.352461 | 3929.742864 | 199951.3 | 10.307533
3936.124329 | 200034 | 10.307546 | 3977.477498 | 200051.7 | 10.357466 | 3930.019941 | 200005.6 | 10.312538
3936.509072 | 199978.5 | 10.312551 | 3977.287061 | 200007.2 | 10.362471 | 3929.802885 | 200026.9 | 10.317543
3936.569282 | 200012.8 | 10.317555 | 3977.713717 | 199998.3 | 10.367475 | 3930.363232 | 200018.3 | 10.322547
3936.946459 | 199962.1 | 10.32256 | 3977.94619 | 200039.1 | 10.37248 | 3930.149816 | 200014.1 | 10.327552
3937.054372 | 199957.7 | 10.327565 | 3978.061065 | 200046.8 | 10.377485 | 3930.499448 | 200050.1 | 10.332557
3937.514817 | 199983.1 | 10.33257 | 3978.111572 | 199975.3 | 10.38249 | 3930.537014 | 200003.4 | 10.337562
3937.791032 | 200021.5 | 10.337575 | 3978.529883 | 199978.9 | 10.387495 | 3931.378299 | 199995.8 | 10.342567
3937.666814 | 200007.2 | 10.342579 | 3978.756061 | 200011.5 | 10.392499 | 3931.269939 | 199986.8 | 10.347571
3937.825638 | 200029 | 10.347584 | 3978.718927 | 200029.3 | 10.397504 | 3931.172062 | 200027.7 | 10.352576
3938.22701 | 199935.9 | 10.352589 | 3978.740522 | 200036 | 10.402509 | 3931.328843 | 200021.7 | 10.357581
3938.506038 | 199950.2 | 10.357594 | 3979.121876 | 200004 | 10.407514 | 3931.508562 | 200041.7 | 10.362586
3939.281752 | 199948.9 | 10.362599 | 3979.225662 | 199997.1 | 10.412519 | 3931.979084 | 200017.6 | 10.367591
3939.60618 | 200022.4 | 10.367603 | 3980.040864 | 199984.4 | 10.417523 | 3931.953579 | 199968.2 | 10.372595
3940.226078 | 199980.1 | 10.372608 | 3979.677015 | 200036.3 | 10.422528 | 3932.480096 | 199976.2 | 10.3776
3940.078018 | 200007.5 | 10.377613 | 3980.461135 | 199969.3 | 10.427533 | 3932.806947 | 199962.7 | 10.382605
3940.196189 | 200027.9 | 10.382618 | 3980.285832 | 199990 | 10.432538 | 3933.11223 | 199929.3 | 10.38761
3940.374913 | 200006.4 | 10.387623 | 3980.464592 | 199943.6 | 10.437543 | 3933.298396 | 199993.4 | 10.392615
3940.624283 | 199946.7 | 10.392627 | 3981.049526 | 199975.5 | 10.442547 | 3933.172955 | 200003.6 | 10.397619
3940.871267 | 199957.2 | 10.397632 | 3981.54202 | 199936.7 | 10.447552 | 3933.474148 | 200007.2 | 10.402624
3940.888143 | 199941.5 | 10.402637 | 3981.528597 | 199947.2 | 10.452557 | 3933.631166 | 200000.8 | 10.407629
3941.306143 | 199966.5 | 10.407642 | 3982.262437 | 199931.8 | 10.457562 | 3934.404675 | 199937.1 | 10.412634
3942.042555 | 199963.6 | 10.412647 | 3982.530956 | 199960.8 | 10.462567 | 3934.863271 | 199908.3 | 10.417639
3942.090483 | 199955.4 | 10.417651 | 3983.160817 | 199965.3 | 10.467571 | 3935.458701 | 199868.3 | 10.422643
3942.276142 | 199996.5 | 10.422656 | 3983.300416 | 199991.6 | 10.472576 | 3935.367249 | 199927.8 | 10.427648
3942.427127 | 200002.1 | 10.427661 | 3983.935285 | 199961.8 | 10.477581 | 3935.671704 | 199989.6 | 10.432653
3942.221249 | 199966.4 | 10.432666 | 3983.755943 | 199927.7 | 10.482586 | 3935.598818 | 200006 | 10.437658
3942.275861 | 200025.5 | 10.437671 | 3984.286215 | 199942.3 | 10.487591 | 3936.214219 | 199980 | 10.442663
3942.385386 | 199992.7 | 10.442675 | 3984.435602 | 199974.9 | 10.492595 | 3936.591783 | 199911.9 | 10.447667
3942.37198 | 200068.3 | 10.44768 | 3985.157888 | 199964.9 | 10.4976 | 3936.977113 | 199996.4 | 10.452672
3942.534921 | 200025.4 | 10.452685 | 3985.275371 | 199944.6 | 10.502605 | 3937.211252 | 200023.5 | 10.457677
3942.971471 | 199943.3 | 10.45769 | 3985.782712 | 199914.1 | 10.50761 | 3937.693499 | 199959.8 | 10.462682
3943.475511 | 199984.2 | 10.462695 | 3985.94208 | 199901.6 | 10.512615 | 3937.925501 | 199939.5 | 10.467687
3943.600136 | 200004 | 10.467699 | 3986.181025 | 199986.5 | 10.517619 | 3937.804581 | 200010 | 10.472691
3943.828381 | 199957.8 | 10.472704 | 3986.093295 | 200043.7 | 10.522624 | 3937.644277 | 200059.9 | 10.477696
3944.015666 | 200000.2 | 10.477709 | 3986.126929 | 200029.4 | 10.527629 | 3938.134273 | 200033.8 | 10.482701
3944.403941 | 200041 | 10.482714 | 3986.649958 | 200011.9 | 10.532634 | 3938.349864 | 199965.5 | 10.487706
3944.427327 | 200041.6 | 10.487719 | 3986.862378 | 199970.5 | 10.537639 | 3938.576391 | 199965.5 | 10.492711
3944.989836 | 200005.9 | 10.492723 | 3986.689504 | 199991.2 | 10.542643 | 3938.436555 | 200005.1 | 10.497715
3945.285712 | 200024.8 | 10.497728 | 3987.178137 | 199903.8 | 10.547648 | 3938.928357 | 199978 | 10.50272
3945.452505 | 199960.2 | 10.502733 | 3987.522255 | 200041.4 | 10.552653 | 3938.841811 | 199969.3 | 10.507725
3945.730522 | 199986.9 | 10.507738 | 3987.499358 | 200023.7 | 10.557658 | 3939.34255 | 200048 | 10.51273
3946.184431 | 199910.7 | 10.512743 | 3987.197916 | 199992.1 | 10.562663 | 3939.286306 | 200052.3 | 10.517735
3946.129615 | 199950 | 10.517747 | 3987.496042 | 200039.6 | 10.567667 | 3939.46011 | 199984.6 | 10.522739
3946.577673 | 200024.8 | 10.522752 | 3987.623097 | 200021.8 | 10.572672 | 3939.734857 | 200002.5 | 10.527744
3946.222037 | 200039.8 | 10.527757 | 3988.252703 | 199945.8 | 10.577677 | 3939.812579 | 200002.7 | 10.532749
3946.589059 | 199977 | 10.532762 | 3988.31851 | 199975.4 | 10.582682 | 3939.36631 | 200026.3 | 10.537754
3946.775996 | 199985.9 | 10.537767 | 3988.993868 | 199930.3 | 10.587687 | 3939.975637 | 200000.4 | 10.542759
3946.923254 | 199978.9 | 10.542771 | 3989.023043 | 200006.9 | 10.592691 | 3940.07685 | 200004.2 | 10.547763
3947.26335 | 199995.2 | 10.547776 | 3989.208374 | 200023.6 | 10.597696 | 3939.924941 | 200028.8 | 10.552768
3947.440272 | 199959.7938 | 10.552781 | 3989.084604 | 199998.9 | 10.602701 | 3940.150652 | 199970.5 | 10.557773
3947.444994 | 199965.3 | 10.557786 | 3989.270699 | 199997.2 | 10.607706 | 3940.437571 | 199962.8 | 10.562778
3947.648653 | 199959.9 | 10.562791 | 3989.419165 | 200061.3 | 10.612711 | 3940.665707 | 199998.3 | 10.567783
3948.257557 | 199969 | 10.567795 | 3989.761053 | 199940.7 | 10.617715 | 3941.374196 | 199950.3 | 10.572787
3948.922031 | 199951.2 | 10.5728 | 3989.580484 | 200000.4 | 10.62272 | 3941.725848 | 199923.3 | 10.577792
3949.196409 | 199939.5 | 10.577805 | 3990.146358 | 200033.7 | 10.627725 | 3942.263466 | 200029.1 | 10.582797
3949.888971 | 199966.4 | 10.58281 | 3991.063937 | 199908.2 | 10.63273 | 3942.303208 | 200051 | 10.587802
3949.649962 | 200001.4 | 10.587815 | 3990.977908 | 199960.4 | 10.637735 | 3942.277865 | 200003.4 | 10.592807
3949.902689 | 199967.9 | 10.592819 | 3990.766255 | 200010.5 | 10.642739 | 3942.261322 | 199976.6 | 10.597811
3950.035989 | 200036.5 | 10.597824 | 3990.854157 | 200031.3 | 10.647744 | 3942.232593 | 199994.6 | 10.602816
3950.419131 | 200003 | 10.602829 | 3991.163469 | 200008.1 | 10.652749 | 3942.559388 | 199972.6 | 10.607821
3950.241664 | 200030.7 | 10.607834 | 3991.28445 | 200000.9 | 10.657754 | 3942.8016 | 199955.8 | 10.612826
3950.547612 | 199925.4 | 10.612839 | 3991.766429 | 199959.3 | 10.662759 | 3943.226687 | 199955.9 | 10.617831
3950.970872 | 199969 | 10.617843 | 3992.497043 | 199953.9872 | 10.667763 | 3943.701411 | 199907.6 | 10.622835
3951.371684 | 200002.8 | 10.622848 | 3992.781562 | 199948.6 | 10.672768 | 3943.904511 | 199980.4 | 10.62784
3951.523494 | 200026.2 | 10.627853 | 3993.208405 | 199935.2 | 10.677773 | 3944.214381 | 199983.8 | 10.632845
3951.817087 | 199968.1 | 10.632858 | 3993.152106 | 200001.4 | 10.682778 | 3944.229879 | 199971.3 | 10.63785
3951.756689 | 200008.6 | 10.637863 | 3993.637171 | 199990.6 | 10.687783 | 3944.243242 | 200015.9 | 10.642855
3951.486718 | 200025.2 | 10.642867 | 3993.750457 | 199992.6 | 10.692787 | 3945.08509 | 199977.6 | 10.647859
3951.858965 | 199985.3 | 10.647872 | 3994.368104 | 200003.7 | 10.697792 | 3945.414165 | 199998.6 | 10.652864
3952.40928 | 199958.1 | 10.652877 | 3994.643432 | 199956.8 | 10.702797 | 3945.436809 | 199984.3 | 10.657869
3952.90331 | 199982.5 | 10.657882 | 3994.982882 | 199934.3 | 10.707802 | 3946.233366 | 199923 | 10.662874
3953.068045 | 200015.3 | 10.662887 | 3995.690253 | 199939.8 | 10.712807 | 3946.32814 | 199927.4 | 10.667879
3952.767424 | 200006.6 | 10.667891 | 3995.387738 | 199988.9 | 10.717811 | 3946.450915 | 199940.5 | 10.672883
3952.989137 | 200025.2 | 10.672896 | 3995.264607 | 200010 | 10.722816 | 3946.141639 | 200059 | 10.677888
3952.623502 | 200123.7 | 10.677901 | 3995.841117 | 199984.3 | 10.727821 | 3946.695366 | 200011.1 | 10.682893
3952.820281 | 200023.8 | 10.682906 | 3995.362651 | 199948.9 | 10.732826 | 3947.101966 | 199992.3 | 10.687898
3952.788412 | 200010.1 | 10.687911 | 3995.865029 | 200016.5 | 10.737831 | 3946.63924 | 200002.1 | 10.692903
3953.271282 | 199949.5 | 10.692915 | 3996.381286 | 200004.5 | 10.742835 | 3947.145851 | 199951.3 | 10.697907
3953.313151 | 199947.6 | 10.69792 | 3996.715192 | 199959.7 | 10.74784 | 3947.230442 | 199977.8 | 10.702912
3953.305858 | 199950.7 | 10.702925 | 3997.243392 | 199937.5 | 10.752845 | 3947.171824 | 199979.9 | 10.707917
3953.298188 | 199997.1 | 10.70793 | 3997.169643 | 199949 | 10.75785 | 3947.468597 | 199995.5 | 10.712922
3953.821868 | 199963.2 | 10.712935 | 3996.830309 | 200047.5 | 10.762855 | 3947.298469 | 200107.3 | 10.717927
3954.125377 | 199964.6 | 10.717939 | 3997.326474 | 199942.8 | 10.767859 | 3947.817418 | 200003 | 10.722931
3954.346337 | 200035.6 | 10.722944 | 3997.676758 | 200007.8 | 10.772864 | 3947.486375 | 199999.8 | 10.727936
3954.623576 | 200006.1 | 10.727949 | 3998.284282 | 199998.3 | 10.777869 | 3947.240706 | 200028.5 | 10.732941
3955.190225 | 199909.9 | 10.732954 | 3998.340379 | 199970.3 | 10.782874 | 3947.185012 | 200055.2 | 10.737946
3955.664485 | 199943.3 | 10.737959 | 3998.786831 | 199950.3 | 10.787879 | 3947.611867 | 200037.3 | 10.742951
3955.693346 | 199957.8 | 10.742963 | 3998.527863 | 199980.8 | 10.792883 | 3947.963505 | 200033.8 | 10.747955
3956.007235 | 199983.6 | 10.747968 | 3998.499033 | 200028.8 | 10.797888 | 3948.249725 | 200016.7 | 10.75296
3956.503631 | 199999.6 | 10.752973 | 3998.1038 | 200075.9 | 10.802893 | 3948.397378 | 199990.5 | 10.757965
3956.49145 | 200075.2 | 10.757978 | 3998.506996 | 199993.1 | 10.807898 | 3948.6663 | 199959 | 10.76297
3956.129297 | 199997.1 | 10.762983 | 3998.29775 | 200096.5 | 10.812903 | 3948.742457 | 199930 | 10.767975
3956.435762 | 199984.7 | 10.767987 | 3998.484833 | 200114.4 | 10.817907 | 3949.730077 | 200014 | 10.772979
3957.42279 | 199906.4 | 10.772992 | 3998.521517 | 200060.7 | 10.822912 | 3949.933178 | 199922.9 | 10.777984
3957.569095 | 199962.9 | 10.777997 | 3998.775429 | 200030 | 10.827917 | 3949.867146 | 199935.8 | 10.782989
3958.175751 | 199982.4 | 10.783002 | 3998.88028 | 200006.3 | 10.832922 | 3950.317057 | 199977.7 | 10.787994
3957.668007 | 200009.5 | 10.788007 | 3998.919619 | 200020.3 | 10.837927 | 3950.349098 | 199904.4 | 10.792999
3957.91462 | 200037.8 | 10.793011 | 3998.716436 | 199989.6 | 10.842931 | 3950.710632 | 199941 | 10.798003
3958.288944 | 199972.9 | 10.798016 | 3999.023683 | 199980.7 | 10.847936 | 3951.321505 | 199950.9 | 10.803008
3958.545211 | 200016.4 | 10.803021 | 3999.214838 | 199980.8 | 10.852941 | 3951.140216 | 200005.4 | 10.808013
3958.633704 | 200005.5 | 10.808026 | 3999.817446 | 199984.1 | 10.857946 | 3951.359536 | 199969 | 10.813018
3958.910672 | 199955.2 | 10.813031 | 4000.077372 | 199945 | 10.862951 | 3951.546304 | 200021.5 | 10.818023
3958.919037 | 199984.2 | 10.818035 | 4000.946614 | 199942.5 | 10.867955 | 3951.65349 | 200044.7 | 10.823027
3959.068157 | 199963.3 | 10.82304 | 4000.721353 | 199931.2 | 10.87296 | 3951.739115 | 199999.1 | 10.828032
3959.43941 | 199984.9 | 10.828045 | 4001.241028 | 199943.1 | 10.877965 | 3951.81469 | 199986 | 10.833037
3960.200242 | 199992.8 | 10.83305 | 4001.171335 | 199956 | 10.88297 | 3952.378061 | 199942.6 | 10.838042
3959.842468 | 199992.3 | 10.838055 | 4001.544591 | 199997.9 | 10.887975 | 3952.282508 | 199964.5 | 10.843047
3959.741285 | 199856.7 | 10.843059 | 4001.885849 | 199978.6 | 10.892979 | 3952.36376 | 199939.3 | 10.848051
3959.479544 | 199803.4 | 10.848064 | 4002.169279 | 199943.2 | 10.897984 | 3952.423135 | 199882.1 | 10.853056
3959.277405 | 199646 | 10.853069 | 4001.956933 | 199956.1 | 10.902989 | 3952.041297 | 199801.5 | 10.858061
3958.560829 | 199490.1 | 10.858074 | 4002.420838 | 199946.2 | 10.907994 | 3952.053156 | 199616.4 | 10.863066
3957.562028 | 199371.3 | 10.863079 | 4002.50517 | 200009.5 | 10.912999 | 3951.736731 | 199444.9 | 10.868071
3956.856061 | 199190.6 | 10.868083 | 4002.91102 | 199998.8 | 10.918003 | 3951.001642 | 199289.5 | 10.873075
3956.500256 | 198967 | 10.873088 | 4002.66807 | 199997 | 10.923008 | 3949.957094 | 199129.6 | 10.87808
3955.749155 | 198752.1 | 10.878093 | 4003.471327 | 199943.7 | 10.928013 | 3949.566392 | 198970.8 | 10.883085
3954.851443 | 198586.7 | 10.883098 | 4003.732627 | 199959.7 | 10.933018 | 3948.439052 | 198715 | 10.88809
3953.365313 | 198371 | 10.888103 | 4003.960161 | 199936.8 | 10.938023 | 3947.561832 | 198578 | 10.893095
3952.782392 | 198109.5 | 10.893107 | 4004.141741 | 199825.8 | 10.943027 | 3947.220238 | 198344 | 10.898099
3952.021527 | 197956.5 | 10.898112 | 4004.431043 | 199741.8 | 10.948032 | 3946.671614 | 198171.5 | 10.903104
3951.252144 | 197711.8 | 10.903117 | 4003.519706 | 199608.4 | 10.953037 | 3945.786219 | 197914.6 | 10.908109
3950.736931 | 197566.5 | 10.908122 | 4003.295083 | 199500 | 10.958042 | 3945.063157 | 197706.3 | 10.913114
3950.351173 | 197290.9 | 10.913127 | 4002.101292 | 199383.1 | 10.963047 | 3944.065183 | 197524.8 | 10.918119
3949.562159 | 197118.9 | 10.918131 | 4001.379937 | 199156.4 | 10.968051 | 3943.703854 | 197340.2 | 10.923123
3948.757047 | 196898.3 | 10.923136 | 4000.718708 | 198969.4 | 10.973056 | 3942.552407 | 197122.4 | 10.928128
3948.27353 | 196693.4 | 10.928141 | 4000.108438 | 198772.3 | 10.978061 | 3941.822677 | 196979 | 10.933133
3947.649197 | 196491.5 | 10.933146 | 3999.109619 | 198629.9943 | 10.983066 | 3940.860928 | 196757.6 | 10.938138
3946.747928 | 196351.6 | 10.938151 | 3998.44219 | 198364.4 | 10.988071 | 3940.804503 | 196521.5 | 10.943143
3945.6282 | 196158.7 | 10.943155 | 3997.646641 | 198143.8 | 10.993075 | 3940.222072 | 196350.7 | 10.948147
3944.766285 | 195962.9 | 10.94816 | 3997.000298 | 197941.6 | 10.99808 | 3939.365022 | 196178.6 | 10.953152
3944.367145 | 195736.3 | 10.953165 | 3995.508496 | 197830.1 | 11.003085 | 3938.188349 | 196013.5 | 10.958157
3943.392524 | 195584 | 10.95817 | 3995.074457 | 197570 | 11.00809 | 3937.210857 | 195775 | 10.963162
3942.345272 | 195336.9 | 10.963175 | 3994.1411 | 197336.8 | 11.013095 | 3936.185894 | 195523.6 | 10.968167
3941.520024 | 195162.3 | 10.968179 | 3993.43393 | 197104.5 | 11.018099 | 3935.549263 | 195313.4 | 10.973171
3941.20041 | 194920.3 | 10.973184 | 3992.786702 | 196929.4 | 11.023104 | 3934.055587 | 195150.9 | 10.978176
3940.319595 | 194742.7 | 10.978189 | 3992.700962 | 196712.5 | 11.028109 | 3934.192342 | 194934.9 | 10.983181
3939.834109 | 194496.5 | 10.983194 | 3991.678239 | 196522.7 | 11.033114 | 3933.108596 | 194705.4 | 10.988186
3939.15549 | 194355.6 | 10.988199 | 3991.205901 | 196310.4 | 11.038119 | 3932.525959 | 194524.4 | 10.993191
3938.618116 | 194116.9 | 10.993203 | 3989.961085 | 196072 | 11.043123 | 3931.78174 | 194304.3 | 10.998195
3937.421316 | 193896.9 | 10.998208 | 3989.447022 | 195936.9 | 11.048128 | 3931.346817 | 194058.9 | 11.0032
3936.485432 | 193696.2 | 11.003213 | 3988.550405 | 195767.4 | 11.053133 | 3930.790533 | 193878.7 | 11.008205
3935.832516 | 193553 | 11.008218 | 3987.490693 | 195544.2 | 11.058138 | 3929.699781 | 193699.9 | 11.01321
3935.288601 | 193330.1 | 11.013223 | 3987.306351 | 195273.9 | 11.063143 | 3929.082358 | 193530.7 | 11.018215
3934.251382 | 193095.5 | 11.018227 | 3986.758085 | 195066.5 | 11.068147 | 3928.201929 | 193320.8 | 11.023219
3933.159367 | 192888.5 | 11.023232 | 3985.898952 | 194908.2 | 11.073152 | 3927.263815 | 193128.7 | 11.028224
3932.969756 | 192771.1 | 11.028237 | 3985.471502 | 194715.5 | 11.078157 | 3926.830951 | 192911.7 | 11.033229
3932.03126 | 192547.3 | 11.033242 | 3984.563908 | 194509.9 | 11.083162 | 3925.925318 | 192711.8 | 11.038234
3930.916593 | 192365 | 11.038247 | 3983.696756 | 194327.4 | 11.088167 | 3925.392317 | 192490.9 | 11.043239
3929.755678 | 192191.1 | 11.043251 | 3983.443592 | 194147.5 | 11.093171 | 3924.563968 | 192266.7 | 11.048243
3928.782995 | 191969.6 | 11.048256 | 3982.73158 | 193943 | 11.098176 | 3923.786525 | 192100.5 | 11.053248
3928.352957 | 191763 | 11.053261 | 3981.991207 | 193764.7 | 11.103181 | 3923.182508 | 191895.2 | 11.058253
3926.860935 | 191598.8 | 11.058266 | 3981.607716 | 193446.2 | 11.108186 | 3922.661608 | 191700.1 | 11.063258
3926.266709 | 191395.8 | 11.063271 | 3980.666805 | 193296.8 | 11.113191 | 3921.520148 | 191556.8 | 11.068263
3925.626606 | 191123.7 | 11.068275 | 3979.647386 | 193156.7 | 11.118195 | 3920.713531 | 191347.9 | 11.073267
3924.77515 | 190890.7 | 11.07328 | 3978.414507 | 192946.7 | 11.1232 | 3919.760899 | 191236.7 | 11.078272
3923.843172 | 190719.6 | 11.078285 | 3978.13371 | 192708.6 | 11.128205 | 3919.30782 | 190974.1 | 11.083277
3923.029152 | 190549.1 | 11.08329 | 3976.900924 | 192541.1 | 11.13321 | 3917.992614 | 190710.9 | 11.088282
3922.316656 | 190361 | 11.088295 | 3976.267013 | 192372.8 | 11.138215 | 3916.730638 | 190505.8 | 11.093287
3921.523438 | 190105.1 | 11.093299 | 3975.321183 | 192185.2 | 11.143219 | 3915.96402 | 190361.2 | 11.098291
3920.238642 | 189947.6 | 11.098304 | 3974.583487 | 191925.6 | 11.148224 | 3915.202031 | 190102 | 11.103296
3919.4651 | 189751.1 | 11.103309 | 3973.427932 | 191729.6 | 11.153229 | 3914.083001 | 189955.9 | 11.108301
3918.491902 | 189539.2 | 11.108314 | 3972.179156 | 191568.8 | 11.158234 | 3913.202184 | 189834.2 | 11.113306
3918.036753 | 189336.1 | 11.113319 | 3971.086925 | 191364.5 | 11.163239 | 3912.385903 | 189650.8 | 11.118311
3917.051928 | 189131.8 | 11.118323 | 3970.629228 | 191128.9 | 11.168243 | 3911.793272 | 189370.4 | 11.123315
3916.263244 | 188938.4 | 11.123328 | 3969.665148 | 190930.7 | 11.173248 | 3910.474339 | 189179.8 | 11.12832
3915.063979 | 188716.7 | 11.128333 | 3969.283148 | 190709.8 | 11.178253 | 3909.579584 | 188890.9 | 11.133325
3914.713277 | 188456.8 | 11.133338 | 3968.764608 | 190527.4 | 11.183258 | 3908.471113 | 188700.9 | 11.13833
3913.763185 | 188362.4 | 11.138343 | 3967.908872 | 190214.3 | 11.188263 | 3908.138026 | 188465.1 | 11.143335
3913.144325 | 188151.4 | 11.143347 | 3966.646034 | 190123 | 11.193267 | 3906.95408 | 188321.8 | 11.148339
3912.160658 | 187928 | 11.148352 | 3965.729906 | 189994.4 | 11.198272 | 3905.925632 | 188134.7 | 11.153344
3911.336684 | 187706.9 | 11.153357 | 3964.774083 | 189773.3 | 11.203277 | 3904.868689 | 187952.6 | 11.158349
3910.189861 | 187517.3 | 11.158362 | 3964.166345 | 189501.8 | 11.208282 | 3904.546062 | 187745.4 | 11.163354
3909.653223 | 187330.9 | 11.163367 | 3963.596854 | 189293.4 | 11.213287 | 3903.550286 | 187503.3 | 11.168359
3908.777826 | 187125.1 | 11.168371 | 3962.616867 | 189114.6 | 11.218291 | 3903.278366 | 187341.6 | 11.173363
3907.986848 | 186891.1 | 11.173376 | 3961.853248 | 188921.8 | 11.223296 | 3902.413933 | 187119 | 11.178368
3907.024383 | 186713.9 | 11.178381 | 3961.092632 | 188781.3 | 11.228301 | 3901.657587 | 186912 | 11.183373
3906.592786 | 186465.5 | 11.183386 | 3959.842426 | 188561.5 | 11.233306 | 3900.389936 | 186710.8 | 11.188378
3905.636161 | 186282.4 | 11.188391 | 3959.027878 | 188398.2 | 11.238311 | 3899.658056 | 186482.2 | 11.193383
3904.84936 | 186141.3 | 11.193395 | 3958.174563 | 188189.7 | 11.243315 | 3898.757571 | 186273.8 | 11.198387
3903.597888 | 185977 | 11.1984 | 3957.487226 | 187891.3 | 11.24832 | 3898.605196 | 186003.2 | 11.203392
3902.614889 | 185771.9 | 11.203405 | 3956.608308 | 187751.1 | 11.253325 | 3898.110409 | 185839.4 | 11.208397
3901.924578 | 185607.1 | 11.20841 | 3955.809891 | 187548.9 | 11.25833 | 3897.353426 | 185699.5 | 11.213402
3901.394385 | 185315.8 | 11.213415 | 3954.922374 | 187306.5 | 11.263335 | 3896.592877 | 185553.1 | 11.218407
3900.103067 | 185151 | 11.218419 | 3954.572319 | 187064 | 11.268339 | 3896.060054 | 185313.1 | 11.223411
3899.125855 | 184927.2 | 11.223424 | 3953.608444 | 186882.7 | 11.273344 | 3894.61756 | 185128.1 | 11.228416
3897.945624 | 184766.4 | 11.228429 | 3952.756652 | 186729.2 | 11.278349 | 3893.652886 | 184938.2 | 11.233421
3897.246726 | 184525 | 11.233434 | 3951.644751 | 186563.9 | 11.283354 | 3893.024556 | 184707.7 | 11.238426
3896.017695 | 184328.1 | 11.238439 | 3951.18937 | 186339.4 | 11.288359 | 3892.310718 | 184507.3 | 11.243431
3895.228362 | 184151.1 | 11.243443 | 3950.466816 | 186098.4 | 11.293363 | 3891.336121 | 184294.4 | 11.248435
3894.074159 | 183981.1 | 11.248448 | 3949.771885 | 185905 | 11.298368 | 3890.316006 | 184137.7 | 11.25344
3893.498648 | 183694.5 | 11.253453 | 3948.638077 | 185709.9 | 11.303373 | 3889.545585 | 183919.2 | 11.258445
3892.478894 | 183551.7 | 11.258458 | 3948.113028 | 185466.6 | 11.308378 | 3888.799247 | 183728.9 | 11.26345
3891.321664 | 183342.3 | 11.263463 | 3946.926543 | 185318.9 | 11.313383 | 3887.499414 | 183520.3 | 11.268455
3890.230817 | 183163.9 | 11.268467 | 3946.097475 | 185155.6 | 11.318387 | 3886.478753 | 183349.7 | 11.273459
3889.552529 | 182871.7 | 11.273472 | 3945.014805 | 184952.1 | 11.323392 | 3885.203643 | 183174.7 | 11.278464
3888.431085 | 182731.9 | 11.278477 | 3944.272097 | 184712.3 | 11.328397 | 3884.228995 | 182976.9 | 11.283469
3887.490893 | 182545.9 | 11.283482 | 3943.249441 | 184510.5 | 11.333402 | 3883.356715 | 182740.6 | 11.288474
3886.682675 | 182342.4 | 11.288487 | 3942.725329 | 184318.9 | 11.338407 | 3882.295498 | 182553.7 | 11.293479
3885.88806 | 182102.3 | 11.293491 | 3941.748731 | 184155.8 | 11.343411 | 3881.154982 | 182356.3 | 11.298483
3884.884894 | 181951.8 | 11.298496 | 3941.282576 | 183892.7 | 11.348416 | 3880.397329 | 182124.2 | 11.303488
3884.094253 | 181758.1 | 11.303501 | 3940.611985 | 183739.9 | 11.353421 | 3879.397892 | 181986.8 | 11.308493
3882.982411 | 181595.2 | 11.308506 | 3939.819653 | 183527.3 | 11.358426 | 3878.526102 | 181783.9 | 11.313498
3882.527716 | 181276.6 | 11.313511 | 3938.291057 | 183402.8 | 11.363431 | 3876.929191 | 181560.5 | 11.318503
3881.544238 | 181083.3 | 11.318515 | 3937.247787 | 183113.5 | 11.368435 | 3876.323411 | 181316.3 | 11.323507
3880.929167 | 180908.6814 | 11.32352 | 3936.67049 | 182893.6 | 11.37344 | 3875.271768 | 181204.3 | 11.328512
3879.674565 | 180724.9 | 11.328525 | 3935.938137 | 182755.1 | 11.378445 | 3874.238639 | 180932.2 | 11.333517
3878.793629 | 180516.4 | 11.33353 | 3934.562299 | 182527.6 | 11.38345 | 3873.587606 | 180709.6 | 11.338522
3877.872893 | 180320 | 11.338535 | 3933.642219 | 182246.7 | 11.388455 | 3872.995123 | 180510.3 | 11.343527
3877.086309 | 180110.8 | 11.343539 | 3932.791126 | 182075.2 | 11.393459 | 3872.032367 | 180340.9 | 11.348531
3876.388302 | 179938.4 | 11.348544 | 3931.723488 | 181922.4 | 11.398464 | 3870.623548 | 180069.9 | 11.353536
3875.55247 | 179738.5 | 11.353549 | 3930.704083 | 181783.2 | 11.403469 | 3869.612825 | 179935.4 | 11.358541
3874.783492 | 179496.4 | 11.358554 | 3929.799079 | 181529.2 | 11.408474 | 3869.378373 | 179668 | 11.363546
3873.544046 | 179365 | 11.363559 | 3929.151028 | 181358.5 | 11.413479 | 3868.662129 | 179502 | 11.368551
3872.382467 | 179148.7 | 11.368563 | 3928.15441 | 181154 | 11.418483 | 3868.088658 | 179326.9 | 11.373555
3871.389653 | 178963.4 | 11.373568 | 3927.184786 | 180902.3 | 11.423488 | 3866.7351 | 179072.3 | 11.37856
3870.297942 | 178776.2391 | 11.378573 | 3926.438127 | 180714.4 | 11.428493 | 3866.165432 | 178863 | 11.383565
3869.372471 | 178528.6 | 11.383578 | 3925.296717 | 180556.5 | 11.433498 | 3865.434113 | 178687.2 | 11.38857
3868.473151 | 178307.7 | 11.388583 | 3924.552274 | 180369 | 11.438503 | 3864.770507 | 178476 | 11.393575
3867.553248 | 178082.4 | 11.393587 | 3923.567649 | 180135.1 | 11.443507 | 3863.881902 | 178317.6 | 11.398579
3866.459383 | 177875.6 | 11.398592 | 3922.895867 | 179884.6 | 11.448512 | 3862.97541 | 178109.6 | 11.403584
3865.437005 | 177695.2 | 11.403597 | 3921.636716 | 179713.2 | 11.453517 | 3862.073062 | 177911.4 | 11.408589
3864.478302 | 177550.5 | 11.408602 | 3920.656244 | 179523.2 | 11.458522 | 3861.601821 | 177691.8 | 11.413594
3863.94514 | 177337.3 | 11.413607 | 3920.141114 | 179305.4 | 11.463527 | 3860.510636 | 177470.4 | 11.418599
3862.72061 | 177143.9 | 11.418611 | 3919.501999 | 179044.7 | 11.468531 | 3860.103062 | 177269.4 | 11.423603
3861.771876 | 176928.5 | 11.423616 | 3918.310347 | 178861.8 | 11.473536 | 3858.892771 | 177092.3 | 11.428608
3860.651327 | 176734.5 | 11.428621 | 3917.462619 | 178708.1 | 11.478541 | 3857.791019 | 176880.9 | 11.433613
3859.940823 | 176501.1 | 11.433626 | 3916.381321 | 178573.1 | 11.483546 | 3856.715252 | 176785.8 | 11.438618
3858.975685 | 176286.8 | 11.438631 | 3915.578751 | 178372.4 | 11.488551 | 3855.552068 | 176556.3 | 11.443623
3858.021962 | 176129.2 | 11.443635 | 3914.422338 | 178149.3 | 11.493555 | 3854.445348 | 176334.4 | 11.448627
3857.113717 | 175932.6 | 11.44864 | 3913.584869 | 177886.2 | 11.49856 | 3853.399311 | 176123.6 | 11.453632
3855.911313 | 175709.2 | 11.453645 | 3912.293806 | 177760.1 | 11.503565 | 3852.514778 | 175943.4 | 11.458637
3855.218428 | 175541 | 11.45865 | 3911.844756 | 177552.6 | 11.50857 | 3852.382461 | 175712.5 | 11.463642
3854.498211 | 175307.6 | 11.463655 | 3910.68755 | 177305.5 | 11.513575 | 3851.009788 | 175574.7 | 11.468647
3853.480392 | 175070.4 | 11.468659 | 3909.996533 | 177101.5 | 11.518579 | 3849.81114 | 175326.3 | 11.473651
3852.730301 | 174885 | 11.473664 | 3909.102798 | 176921.9 | 11.523584 | 3848.340637 | 175155.2 | 11.478656
3851.979469 | 174713.7 | 11.478669 | 3908.380636 | 176689.3 | 11.528589 | 3847.81977 | 174935.3 | 11.483661
3850.740398 | 174503.4 | 11.483674 | 3907.396053 | 176559.9 | 11.533594 | 3846.661432 | 174750.6 | 11.488666
3849.518976 | 174360.2 | 11.488679 | 3906.563999 | 176247 | 11.538599 | 3845.942306 | 174519.7 | 11.493671
3848.749521 | 174144.8 | 11.493683 | 3905.345196 | 176133.2 | 11.543603 | 3844.705178 | 174394.1 | 11.498675
3847.941086 | 173974.1 | 11.498688 | 3904.620975 | 175855.3 | 11.548608 | 3843.789739 | 174146.7 | 11.50368
3846.894966 | 173733.3 | 11.503693 | 3903.793134 | 175673.4 | 11.553613 | 3842.794301 | 173939.1 | 11.508685
3845.894109 | 173528.4 | 11.508698 | 3902.585342 | 175495.7 | 11.558618 | 3841.641447 | 173717.3 | 11.51369
3845.224042 | 173343.8 | 11.513703 | 3901.900972 | 175342 | 11.563623 | 3840.75292 | 173574.1 | 11.518695
3843.860208 | 173185.6 | 11.518707 | 3901.456526 | 175111.6 | 11.568627 | 3839.473852 | 173283.5 | 11.523699
3842.613745 | 172943.6 | 11.523712 | 3900.075824 | 174955.2 | 11.573632 | 3838.552763 | 173082.2 | 11.528704
3841.191097 | 172849.9 | 11.528717 | 3898.97203 | 174774.6 | 11.578637 | 3837.779035 | 172861.8 | 11.533709
3840.184084 | 172581.3 | 11.533722 | 3897.97574 | 174561.5 | 11.583642 | 3836.879561 | 172737.7 | 11.538714
3839.020694 | 172375.2 | 11.538727 | 3896.908995 | 174301.3 | 11.588647 | 3836.505613 | 172463.2 | 11.543719
3838.043258 | 172133.7 | 11.543731 | 3895.957092 | 174119.2 | 11.593651 | 3835.12768 | 172300.9 | 11.548723
3837.015209 | 171929.7 | 11.548736 | 3894.963701 | 173884.1 | 11.598656 | 3834.084817 | 172127.4 | 11.553728
3836.199172 | 171704.3 | 11.553741 | 3894.168091 | 173697.1 | 11.603661 | 3832.467296 | 171935 | 11.558733
3835.029056 | 171524.9798 | 11.558746 | 3893.569659 | 173503.9 | 11.608666 | 3832.4954 | 171700.4 | 11.563738
3834.32886 | 171395.3 | 11.563751 | 3892.656562 | 173328.6 | 11.613671 | 3831.378484 | 171494.7 | 11.568743
3833.215956 | 171158.6 | 11.568755 | 3891.566146 | 173129 | 11.618675 | 3830.169464 | 171286.2 | 11.573747
3831.973771 | 170892.3 | 11.57376 | 3890.564221 | 172951.5 | 11.62368 | 3829.535199 | 171060.4 | 11.578752
3831.071217 | 170709.7 | 11.578765 | 3889.85751 | 172717.7 | 11.628685 | 3828.942055 | 170888.2 | 11.583757
3830.23528 | 170480.8 | 11.58377 | 3888.571146 | 172532.9 | 11.63369 | 3827.300151 | 170681.1 | 11.588762
3829.254948 | 170340.5 | 11.588775 | 3887.764974 | 172360.2 | 11.638695 | 3826.30966 | 170535.4 | 11.593767
3828.80779 | 170049.7 | 11.593779 | 3886.712067 | 172133.5 | 11.643699 | 3825.335081 | 170357.6 | 11.598771
3827.521258 | 169850.4 | 11.598784 | 3885.762613 | 171913.3 | 11.648704 | 3824.56023 | 170096.7 | 11.603776
3826.723785 | 169663 | 11.603789 | 3884.417236 | 171763.6 | 11.653709 | 3823.745869 | 169928.4 | 11.608781
3825.74377 | 169524.2 | 11.608794 | 3883.439022 | 171546.9 | 11.658714 | 3822.878157 | 169723.4 | 11.613786
3824.859191 | 169312.4 | 11.613799 | 3882.22174 | 171364.9 | 11.663719 | 3821.93056 | 169547.5 | 11.618791
3823.90914 | 169108.5 | 11.618803 | 3881.277301 | 171104.1 | 11.668723 | 3821.009353 | 169314.8 | 11.623795
3823.361249 | 168921.4 | 11.623808 | 3880.288703 | 170954.5 | 11.673728 | 3820.020134 | 169128.7 | 11.6288
3822.190121 | 168725 | 11.628813 | 3879.033356 | 170728.4 | 11.678733 | 3819.035851 | 168914.9 | 11.633805
3821.471743 | 168482.4 | 11.633818 | 3877.908829 | 170582.4 | 11.683738 | 3817.864705 | 168680.8 | 11.63881
3820.370056 | 168294.5 | 11.638823 | 3877.347338 | 170282.2 | 11.688743 | 3817.371997 | 168475.8 | 11.643815
3819.355994 | 168121.7 | 11.643827 | 3876.10305 | 170113.5 | 11.693747 | 3816.180222 | 168314.1 | 11.648819
3818.159011 | 167947.1 | 11.648832 | 3875.206825 | 169919.7 | 11.698752 | 3815.328005 | 168148.1 | 11.653824
3817.544837 | 167665.1 | 11.653837 | 3874.414189 | 169738.4 | 11.703757 | 3814.312404 | 167921 | 11.658829
3816.107212 | 167553.5 | 11.658842 | 3873.510919 | 169395.1 | 11.708762 | 3813.505889 | 167656.1 | 11.663834
3815.005979 | 167352.1 | 11.663847 | 3872.653396 | 169288.9 | 11.713767 | 3812.359886 | 167482.5 | 11.668839
3814.138821 | 167161.1 | 11.668851 | 3871.788182 | 169077.1 | 11.718771 | 3811.626271 | 167351.8 | 11.673843
3813.618903 | 166876.2 | 11.673856 | 3871.086892 | 168870.3 | 11.723776 | 3810.636395 | 167094.7 | 11.678848
3812.090489 | 166761.5 | 11.678861 | 3870.044808 | 168735.6 | 11.728781 | 3809.787184 | 166900.2 | 11.683853
3810.657929 | 166570.9 | 11.683866 | 3868.84208 | 168534.9 | 11.733786 | 3808.612397 | 166702.5 | 11.688858
3809.220748 | 166379.8 | 11.688871 | 3868.147036 | 168293.8 | 11.738791 | 3807.392701 | 166559.9 | 11.693863
3808.213959 | 166151.8 | 11.693875 | 3866.967134 | 168089.4 | 11.743795 | 3806.040414 | 166330.1 | 11.698867
3807.363182 | 165970.6 | 11.69888 | 3866.601272 | 167853.9 | 11.7488 | 3805.145268 | 166081.9 | 11.703872
3806.164753 | 165722.1 | 11.703885 | 3865.33601 | 167698.7 | 11.753805 | 3803.702112 | 165979 | 11.708877
3805.346029 | 165506.2 | 11.70889 | 3864.653465 | 167484.7 | 11.75881 | 3802.724974 | 165757.2 | 11.713882
3804.490044 | 165280.8 | 11.713895 | 3863.79352 | 167306.4 | 11.763815 | 3801.807434 | 165603.5 | 11.718887
3803.346849 | 165101.9 | 11.718899 | 3863.256109 | 167081.3 | 11.768819 | 3800.711505 | 165351.1 | 11.723891
3802.232469 | 164915.3 | 11.723904 | 3861.894421 | 166950.1 | 11.773824 | 3799.41379 | 165134.5 | 11.728896
3801.12937 | 164755.7 | 11.728909 | 3860.626862 | 166673.4 | 11.778829 | 3798.724836 | 164949.3 | 11.733901
3800.14684 | 164515.3 | 11.733914 | 3859.986672 | 166417.4 | 11.783834 | 3797.513359 | 164699 | 11.738906
3798.85244 | 164373 | 11.738919 | 3858.94862 | 166273.8 | 11.788839 | 3796.992176 | 164439.7 | 11.743911
3798.192289 | 164148.3 | 11.743923 | 3858.532459 | 166096.5 | 11.793843 | 3796.313789 | 164268 | 11.748915
3797.143996 | 163956.9 | 11.748928 | 3857.435281 | 165909.4 | 11.798848 | 3795.489924 | 164069.9 | 11.75392
3796.408353 | 163664 | 11.753933 | 3856.202693 | 165716.5 | 11.803853 | 3794.050318 | 163912.1 | 11.758925
3795.534433 | 163523.4 | 11.758938 | 3855.055347 | 165553.3 | 11.808858 | 3793.440163 | 163727.5153 | 11.76393
3794.399015 | 163245.9 | 11.763943 | 3854.084235 | 165356.6 | 11.813863 | 3792.135241 | 163496 | 11.768935
3793.466923 | 163092 | 11.768947 | 3852.708515 | 165154.3 | 11.818867 | 3791.39048 | 163321.3 | 11.773939
3792.501714 | 162923.7 | 11.773952 | 3851.76827 | 164914.3 | 11.823872 | 3790.453157 | 163100.3 | 11.778944
3791.174847 | 162740.3 | 11.778957 | 3851.054592 | 164723 | 11.828877 | 3789.801628 | 162864.7 | 11.783949
3789.923496 | 162516.6 | 11.783962 | 3849.594428 | 164566.2 | 11.833882 | 3788.443129 | 162650.4 | 11.788954
3789.174904 | 162318.8 | 11.788967 | 3848.281928 | 164357.8 | 11.838887 | 3787.958433 | 162463.5 | 11.793959
3788.274431 | 162052.3 | 11.793971 | 3847.447259 | 164156.7449 | 11.843891 | 3786.713822 | 162307.5 | 11.798963
3787.005459 | 161942.4 | 11.798976 | 3846.277934 | 163947 | 11.848896 | 3785.714559 | 162080 | 11.803968
3785.703331 | 161692.5 | 11.803981 | 3844.956032 | 163765.7 | 11.853901 | 3784.863362 | 161910.6 | 11.808973
3784.635461 | 161527.1 | 11.808986 | 3844.032578 | 163577.4 | 11.858906 | 3783.24425 | 161752.1 | 11.813978
3783.892079 | 161326.6 | 11.813991 | 3842.68273 | 163332.2 | 11.863911 | 3782.124237 | 161527.3 | 11.818983
3782.483514 | 161165 | 11.818995 | 3841.876605 | 163151.6 | 11.868915 | 3781.304678 | 161311.1 | 11.823987
3781.634546 | 160944.8 | 11.824 | 3841.035032 | 162864.8 | 11.87392 | 3780.544845 | 161128.9 | 11.828992
3780.491612 | 160716.9 | 11.829005 | 3840.176836 | 162690.1 | 11.878925 | 3779.281875 | 160949.8 | 11.833997
3779.659308 | 160450.5 | 11.83401 | 3839.233515 | 162494 | 11.88393 | 3777.994993 | 160742.4 | 11.839002
3778.829687 | 160258.3 | 11.839015 | 3838.174414 | 162302.5 | 11.888935 | 3777.207581 | 160510.5375 | 11.844007
3777.697853 | 160109 | 11.844019 | 3837.067986 | 162161.7 | 11.893939 | 3775.90244 | 160337.2 | 11.849011
3776.288581 | 159895.5 | 11.849024 | 3836.001711 | 161929.6 | 11.898944 | 3775.220044 | 160119.6 | 11.854016
3775.644948 | 159682.6 | 11.854029 | 3835.339881 | 161703.2 | 11.903949 | 3774.047201 | 159910.7 | 11.859021
3774.217941 | 159534.2 | 11.859034 | 3834.428662 | 161478.7 | 11.908954 | 3773.471376 | 159721.7 | 11.864026
3773.013477 | 159326.8 | 11.864039 | 3833.572959 | 161289.1 | 11.913959 | 3772.46303 | 159520.9 | 11.869031
3771.813365 | 159137.3 | 11.869043 | 3832.575567 | 161104.7 | 11.918963 | 3771.288977 | 159290.8 | 11.874035
3771.207664 | 158900.7 | 11.874048 | 3830.987185 | 160881 | 11.923968 | 3770.141119 | 159117.1 | 11.87904
3770.204052 | 158682.8 | 11.879053 | 3830.094915 | 160653.3 | 11.928973 | 3769.079946 | 158919.4 | 11.884045
3769.119841 | 158539.8 | 11.884058 | 3828.865901 | 160544 | 11.933978 | 3767.823297 | 158784.8 | 11.88905
3767.615726 | 158362.5 | 11.889063 | 3828.309943 | 160309.2 | 11.938983 | 3766.709265 | 158569 | 11.894055
3766.765864 | 158135.5 | 11.894067 | 3827.17319 | 160153.6 | 11.943987 | 3765.372937 | 158348.3 | 11.899059
3765.637611 | 157963.2 | 11.899072 | 3826.584463 | 159827.2 | 11.948992 | 3764.773939 | 158089.3 | 11.904064
3764.562069 | 157779.6 | 11.904077 | 3825.981509 | 159676.7 | 11.953997 | 3763.511779 | 157941.1 | 11.909069
3763.360532 | 157518.3 | 11.909082 | 3824.939035 | 159492.5 | 11.959002 | 3762.410797 | 157719.5 | 11.914074
3762.954803 | 157260 | 11.914087 | 3823.558278 | 159367.8 | 11.964007 | 3761.112944 | 157538 | 11.919079
3761.978162 | 157031.3 | 11.919091 | 3822.517052 | 159153.8 | 11.969011 | 3760.306411 | 157310.1 | 11.924083
3760.852128 | 156823.2 | 11.924096 | 3821.144582 | 158952.9 | 11.974016 | 3759.31586 | 157110.4 | 11.929088
3759.471829 | 156719.1 | 11.929101 | 3820.346252 | 158750.5 | 11.979021 | 3758.452899 | 156857.7 | 11.934093
3758.955236 | 156522.7 | 11.934106 | 3819.043152 | 158573.1 | 11.984026 | 3757.212832 | 156709.3 | 11.939098
3757.479557 | 156317.2 | 11.939111 | 3818.257054 | 158262 | 11.989031 | 3756.573063 | 156457.8 | 11.944103
3756.699276 | 156158.2 | 11.944115 | 3816.977991 | 158081 | 11.994035 | 3756.008379 | 156328.2 | 11.949107
3755.26121 | 155906.1 | 11.94912 | 3815.839061 | 157920.9 | 11.99904 | 3754.771068 | 156085.7 | 11.954112
3754.717732 | 155695.1 | 11.954125 | 3814.443109 | 157757 | 12.004045 | 3753.613512 | 155865.4 | 11.959117
3753.727292 | 155486.3 | 11.95913 | 3813.568873 | 157478.8 | 12.00905 | 3752.720618 | 155646 | 11.964122
3752.504799 | 155308.7 | 11.964135 | 3812.646268 | 157293.8 | 12.014055 | 3751.240544 | 155521.7 | 11.969127
3751.366391 | 155162.9 | 11.969139 | 3811.458754 | 157120.8 | 12.019059 | 3750.598977 | 155279.9 | 11.974131
3749.88618 | 154927.2 | 11.974144 | 3810.45037 | 156941.1 | 12.024064 | 3749.505001 | 155091 | 11.979136
3748.202676 | 154787.3 | 11.979149 | 3809.518708 | 156627.2 | 12.029069 | 3748.943807 | 154887.3 | 11.984141
3747.166678 | 154634.9 | 11.984154 | 3808.204781 | 156479.7 | 12.034074 | 3747.854654 | 154685.7 | 11.989146
3746.408058 | 154353.1 | 11.989159 | 3807.352105 | 156325.6 | 12.039079 | 3746.705542 | 154499.7 | 11.994151
3745.323291 | 154103 | 11.994163 | 3806.158327 | 156112.7 | 12.044083 | 3745.450597 | 154354.2 | 11.999155
3744.261968 | 153924.7 | 11.999168 | 3805.404261 | 155858.6 | 12.049088 | 3744.780207 | 154035.2 | 12.00416
3743.692349 | 153667.9 | 12.004173 | 3805.061835 | 155691.1 | 12.054093 | 3743.966059 | 153935.6 | 12.009165
3742.665219 | 153512.9 | 12.009178 | 3803.347454 | 155514 | 12.059098 | 3742.959176 | 153717.9 | 12.01417
3741.30632 | 153318.6 | 12.014183 | 3802.325006 | 155348.4 | 12.064103 | 3741.531247 | 153530.4 | 12.019175
3739.427842 | 153166.5 | 12.019187 | 3801.565289 | 155080.9 | 12.069107 | 3740.375482 | 153358.2 | 12.024179
3738.240623 | 152965.8 | 12.024192 | 3800.543816 | 154894.4 | 12.074112 | 3738.797684 | 153113.8 | 12.029184
3737.287801 | 152740.5 | 12.029197 | 3799.368161 | 154718 | 12.079117 | 3737.865009 | 152894.1 | 12.034189
3736.853285 | 152445.5 | 12.034202 | 3798.627501 | 154512.9 | 12.084122 | 3736.491487 | 152745.5 | 12.039194
3735.899056 | 152271.7 | 12.039207 | 3797.537159 | 154270.3 | 12.089127 | 3735.596284 | 152545.3 | 12.044199
3734.982228 | 152098.5 | 12.044211 | 3796.098431 | 154083.8 | 12.094131 | 3734.259729 | 152374.7 | 12.049203
3733.681067 | 151901.3 | 12.049216 | 3794.44218 | 153939.4 | 12.099136 | 3733.213555 | 152143 | 12.054208
3732.456989 | 151699.2 | 12.054221 | 3793.623162 | 153718.2 | 12.104141 | 3732.248514 | 151996.9 | 12.059213
3730.917482 | 151616.6 | 12.059226 | 3793.10202 | 153520.8 | 12.109146 | 3731.235306 | 151728.8 | 12.064218
3729.652813 | 151351.5 | 12.064231 | 3791.99257 | 153316 | 12.114151 | 3730.140891 | 151462.4 | 12.069223
3728.344313 | 151150.2 | 12.069235 | 3790.290003 | 153135.7 | 12.119155 | 3728.553021 | 151303.9 | 12.074227
3727.956035 | 150857.5 | 12.07424 | 3789.123017 | 152950.7 | 12.12416 | 3727.987254 | 151087.1 | 12.079232
3726.926662 | 150619.4 | 12.079245 | 3788.590603 | 152683.7 | 12.129165 | 3727.425121 | 150874.6 | 12.084237
3725.85714 | 150421.8 | 12.08425 | 3787.487481 | 152542.4 | 12.13417 | 3725.875811 | 150755.1 | 12.089242
3724.675923 | 150310.9 | 12.089255 | 3785.852804 | 152383.9 | 12.139175 | 3724.60692 | 150479.1 | 12.094247
3723.37137 | 150109.2 | 12.094259 | 3785.238342 | 152134.9 | 12.144179 | 3723.049855 | 150354.1 | 12.099251
3722.126701 | 149911.4 | 12.099264 | 3784.412153 | 151900.8 | 12.149184 | 3722.31934 | 150123.5 | 12.104256
3721.031408 | 149763.2 | 12.104269 | 3783.322959 | 151669.3 | 12.154189 | 3721.21589 | 149917.7 | 12.109261
3719.914906 | 149528.6 | 12.109274 | 3782.007591 | 151473.8 | 12.159194 | 3720.795846 | 149658.8 | 12.114266
3719.71243 | 149270.7 | 12.114279 | 3781.130691 | 151330.5 | 12.164199 | 3719.807828 | 149483 | 12.119271
3718.64173 | 149081.7 | 12.119283 | 3780.262871 | 151084.3 | 12.169203 | 3718.512736 | 149267.9 | 12.124275
3717.539527 | 148873.2 | 12.124288 | 3778.859459 | 150959.8 | 12.174208 | 3717.639262 | 149074.7 | 12.12928
3716.314266 | 148724.6 | 12.129293 | 3778.013137 | 150731.3 | 12.179213 | 3715.909462 | 148939.3 | 12.134285
3715.494683 | 148483.8 | 12.134298 | 3776.628701 | 150484.3 | 12.184218 | 3715.157527 | 148731.3 | 12.13929
3713.701984 | 148316.6 | 12.139303 | 3776.107733 | 150240 | 12.189223 | 3714.263805 | 148539.6 | 12.144295
3712.426981 | 148123.1 | 12.144307 | 3774.977113 | 150042.8 | 12.194227 | 3713.518999 | 148268.2 | 12.149299
3711.061945 | 147980.6 | 12.149312 | 3773.67618 | 149856.2 | 12.199232 | 3712.543569 | 148051.3 | 12.154304
3710.154349 | 147727.9 | 12.154317 | 3772.957508 | 149702.3 | 12.204237 | 3711.327548 | 147904.4 | 12.159309
3708.857327 | 147543.1 | 12.159322 | 3772.014325 | 149456.1 | 12.209242 | 3710.328855 | 147675.1 | 12.164314
3707.694547 | 147362.1 | 12.164327 | 3770.934217 | 149338.7 | 12.214247 | 3708.744316 | 147511.3 | 12.169319
3706.677412 | 147143.4 | 12.169331 | 3769.740344 | 149124.5 | 12.219251 | 3707.858166 | 147257.5 | 12.174323
3705.590913 | 146895 | 12.174336 | 3768.749412 | 148995.8 | 12.224256 | 3706.622109 | 147135 | 12.179328
3704.332658 | 146755.3 | 12.179341 | 3767.938087 | 148651 | 12.229261 | 3705.526004 | 146903.9 | 12.184333
3702.715799 | 146564 | 12.184346 | 3766.947639 | 148440.7 | 12.234266 | 3704.701158 | 146674.8 | 12.189338
3701.706084 | 146343.1 | 12.189351 | 3766.104796 | 148221.2 | 12.239271 | 3703.727107 | 146491.8 | 12.194343
3701.041702 | 146048.2 | 12.194355 | 3765.406472 | 148076.5 | 12.244275 | 3702.757937 | 146268.4 | 12.199347
3699.804364 | 145865.7 | 12.19936 | 3764.275158 | 147906.2 | 12.24928 | 3701.932988 | 146054.4 | 12.204352
3699.028536 | 145701.9 | 12.204365 | 3763.144127 | 147686.5 | 12.254285 | 3700.888206 | 145882.5 | 12.209357
3698.203122 | 145475.8 | 12.20937 | 3762.159316 | 147536.6 | 12.25929 | 3699.726127 | 145707.3 | 12.214362
3696.916519 | 145288 | 12.214375 | 3761.072828 | 147377.4 | 12.264295 | 3698.424758 | 145514.3 | 12.219367
3695.422698 | 145096.7 | 12.219379 | 3760.103072 | 147139.5 | 12.269299 | 3697.325423 | 145286.9 | 12.224371
3694.352693 | 144926 | 12.224384 | 3758.775063 | 146987.9 | 12.274304 | 3696.032295 | 145147.5 | 12.229376
3693.010692 | 144705.4 | 12.229389 | 3757.375582 | 146716.7 | 12.279309 | 3695.107131 | 144889.8 | 12.234381
3692.637747 | 144471.2 | 12.234394 | 3755.990451 | 146520.4 | 12.284314 | 3693.862524 | 144769.8 | 12.239386
3691.96463 | 144244.9 | 12.239399 | 3754.808546 | 146351.5 | 12.289319 | 3693.284768 | 144495.7 | 12.244391
3691.095663 | 144012.1 | 12.244403 | 3753.217663 | 146162 | 12.294323 | 3691.913369 | 144325.3 | 12.249395
3689.775977 | 143886.6 | 12.249408 | 3752.039386 | 145884.8 | 12.299328 | 3690.28316 | 144090.9 | 12.2544
3688.758518 | 143677.4 | 12.254413 | 3751.023845 | 145712.3 | 12.304333 | 3689.691505 | 143936.8 | 12.259405
3687.208535 | 143558.8 | 12.259418 | 3749.839422 | 145522.5 | 12.309338 | 3689.005047 | 143646.7 | 12.26441
3685.839207 | 143396.8 | 12.264423 | 3748.730731 | 145329.9 | 12.314343 | 3687.6367 | 143530.6 | 12.269415
3684.532454 | 143185 | 12.269427 | 3747.84097 | 145105.5 | 12.319347 | 3686.555068 | 143280.9 | 12.274419
3683.824577 | 142913.2 | 12.274432 | 3746.945494 | 144931.5 | 12.324352 | 3685.025367 | 143117.5 | 12.279424
3682.578599 | 142682.4 | 12.279437 | 3745.936918 | 144687.4 | 12.329357 | 3684.274381 | 142904.1 | 12.284429
3681.774144 | 142522 | 12.284442 | 3744.914564 | 144497.1 | 12.334362 | 3682.910979 | 142681.7 | 12.289434
3680.223003 | 142356.8 | 12.289447 | 3744.125787 | 144287.6 | 12.339367 | 3681.843393 | 142524.5 | 12.294439
3679.041368 | 142102.9 | 12.294451 | 3742.618441 | 144105.4 | 12.344371 | 3680.384026 | 142340.2 | 12.299443
3677.104809 | 141994.7 | 12.299456 | 3741.788247 | 143887.5 | 12.349376 | 3679.635273 | 142127.2 | 12.304448
3675.509408 | 141843.1 | 12.304461 | 3740.449607 | 143663.4 | 12.354381 | 3678.066588 | 141976.9 | 12.309453
3674.188361 | 141573.6 | 12.309466 | 3739.077997 | 143499.1 | 12.359386 | 3676.359499 | 141762.5 | 12.314458
3673.150877 | 141325.1 | 12.314471 | 3738.23878 | 143258.8 | 12.364391 | 3675.362109 | 141538 | 12.319463
3672.337329 | 141083 | 12.319475 | 3737.263414 | 143082.2 | 12.369395 | 3674.291035 | 141261.6 | 12.324467
3671.538686 | 140853.1 | 12.32448 | 3736.505017 | 142879.2 | 12.3744 | 3672.779198 | 141141.6 | 12.329472
3670.235992 | 140725.9 | 12.329485 | 3735.267749 | 142680 | 12.379405 | 3671.622498 | 140934.3 | 12.334477
3669.261043 | 140455.4 | 12.33449 | 3734.064765 | 142484.7 | 12.38441 | 3670.51661 | 140721 | 12.339482
3667.603655 | 140372 | 12.339495 | 3733.180781 | 142292.9 | 12.389415 | 3669.573082 | 140478.9 | 12.344487
3666.723171 | 140102.4 | 12.344499 | 3731.925293 | 142123.5 | 12.394419 | 3668.364587 | 140300.5 | 12.349491
3665.406026 | 139938.9 | 12.349504 | 3730.706789 | 141923.5 | 12.399424 | 3666.969119 | 140121.7 | 12.354496
3664.7015 | 139744.5 | 12.354509 | 3729.748284 | 141721.8 | 12.404429 | 3666.165866 | 139897.9 | 12.359501
3663.263698 | 139496.4 | 12.359514 | 3729.376926 | 141426.8 | 12.409434 | 3665.174656 | 139647.9 | 12.364506
3662.075193 | 139297.4 | 12.364519 | 3728.162944 | 141272.1 | 12.414439 | 3664.154144 | 139514.9 | 12.369511
3661.065768 | 139102.2 | 12.369523 | 3727.210718 | 141057.3 | 12.419443 | 3662.970222 | 139293.7 | 12.374515
3659.942377 | 138883 | 12.374528 | 3726.195424 | 140910.3 | 12.424448 | 3661.865262 | 139100.2 | 12.37952
3658.43805 | 138723.7 | 12.379533 | 3724.657152 | 140721 | 12.429453 | 3661.41004 | 138858.8 | 12.384525
3657.011205 | 138577.8 | 12.384538 | 3723.226942 | 140523.5 | 12.434458 | 3659.637061 | 138755.8 | 12.38953
3655.391249 | 138384.6 | 12.389543 | 3722.115621 | 140361.6 | 12.439463 | 3658.681205 | 138522.7 | 12.394535
3654.272784 | 138110.1 | 12.394547 | 3720.851033 | 140197.7 | 12.444467 | 3658.078546 | 138209.7 | 12.399539
3653.037485 | 137903.8 | 12.399552 | 3719.652252 | 139901.8 | 12.449472 | 3657.316351 | 138022.6 | 12.404544
3652.29766 | 137720.2 | 12.404557 | 3718.840378 | 139643.8 | 12.454477 | 3656.261079 | 137912.4 | 12.409549
3651.499782 | 137470.1 | 12.409562 | 3717.545578 | 139511.5 | 12.459482 | 3654.776373 | 137639.2 | 12.414554
3650.569138 | 137273.5 | 12.414567 | 3715.967416 | 139296.5 | 12.464487 | 3653.47669 | 137514.3 | 12.419559
3649.444885 | 137134.7 | 12.419571 | 3714.71965 | 139090.6 | 12.469491 | 3652.497244 | 137350.1 | 12.424563
3648.438869 | 136929.5 | 12.424576 | 3713.950182 | 138941.3 | 12.474496 | 3651.424438 | 137149.5 | 12.429568
3646.935343 | 136701 | 12.429581 | 3712.853807 | 138683.3 | 12.479501 | 3650.452707 | 136874.1 | 12.434573
3646.286475 | 136443.5 | 12.434586 | 3712.102589 | 138483 | 12.484506 | 3649.125013 | 136673 | 12.439578
3645.378031 | 136282.6 | 12.439591 | 3710.923043 | 138259.9 | 12.489511 | 3648.445857 | 136442.8 | 12.444583
3644.379247 | 136047.9 | 12.444595 | 3710.108321 | 138123.8 | 12.494515 | 3646.668042 | 136280.7 | 12.449587
3642.976858 | 135889.3 | 12.4496 | 3708.814871 | 137972.4 | 12.49952 | 3645.534431 | 136112.1 | 12.454592
3642.129767 | 135623.3 | 12.454605 | 3707.39863 | 137755.1 | 12.504525 | 3644.342654 | 135945.4 | 12.459597
3640.454277 | 135549 | 12.45961 | 3706.767536 | 137491.5 | 12.50953 | 3643.221374 | 135731.9 | 12.464602
3639.261986 | 135333.7 | 12.464615 | 3705.141768 | 137328.2 | 12.514535 | 3641.932472 | 135584.2 | 12.469607
3637.952467 | 135159.6 | 12.469619 | 3704.053106 | 137088.8 | 12.519539 | 3640.534077 | 135338.9 | 12.474611
3636.743022 | 134953.1 | 12.474624 | 3703.198842 | 136847.6 | 12.524544 | 3639.480845 | 135112.8 | 12.479616
3635.702612 | 134678.6 | 12.479629 | 3702.389312 | 136600.6 | 12.529549 | 3638.530688 | 134840.3 | 12.484621
3634.497988 | 134529.6 | 12.484634 | 3701.005212 | 136427.2 | 12.534554 | 3637.466747 | 134643.5 | 12.489626
3633.162139 | 134391 | 12.489639 | 3700.002848 | 136306.9 | 12.539559 | 3635.907165 | 134523 | 12.494631
3632.03316 | 134099.2 | 12.494643 | 3698.71846 | 136137.7 | 12.544563 | 3634.796805 | 134320.3 | 12.499635
3629.885085 | 133926.4 | 12.499648 | 3697.428348 | 135957.4 | 12.549568 | 3633.766075 | 134133.6 | 12.50464
3628.361903 | 133764.7 | 12.504653 | 3696.130373 | 135727 | 12.554573 | 3632.557477 | 133954 | 12.509645
3627.299614 | 133588.1 | 12.509658 | 3694.950921 | 135485 | 12.559578 | 3631.20405 | 133698.3 | 12.51465
3626.408186 | 133319.1 | 12.514663 | 3693.904298 | 135280.6 | 12.564583 | 3630.006503 | 133537.7 | 12.519655
3625.433759 | 133093.1 | 12.519667 | 3693.289771 | 135086 | 12.569587 | 3629.246958 | 133299.7 | 12.524659
3624.164111 | 132845.4 | 12.524672 | 3691.909681 | 134922.8 | 12.574592 | 3627.554719 | 133171.2 | 12.529664
3623.119557 | 132716.6 | 12.529677 | 3690.525192 | 134712 | 12.579597 | 3626.351807 | 132967 | 12.534669
3621.704552 | 132512.6 | 12.534682 | 3689.101585 | 134552.7 | 12.584602 | 3625.074438 | 132712.3 | 12.539674
3620.073248 | 132376.4 | 12.539687 | 3687.92022 | 134329 | 12.589607 | 3624.109329 | 132485.4 | 12.544679
3618.787958 | 132158.3 | 12.544691 | 3686.708505 | 134162.7 | 12.594611 | 3622.864283 | 132327.2 | 12.549683
3617.700704 | 131951.1 | 12.549696 | 3685.779326 | 133955.1 | 12.599616 | 3621.579681 | 132093.8 | 12.554688
3616.462703 | 131665.2 | 12.554701 | 3684.266074 | 133689.1 | 12.604621 | 3620.323671 | 131886.9 | 12.559693
3615.559554 | 131491.3 | 12.559706 | 3683.061209 | 133476.9 | 12.609626 | 3619.6418 | 131636.4 | 12.564698
3614.599406 | 131268.2 | 12.564711 | 3681.818273 | 133314.2 | 12.614631 | 3618.674179 | 131522.2 | 12.569703
3613.071277 | 131149.5 | 12.569715 | 3680.794978 | 133114 | 12.619635 | 3617.45244 | 131283.1 | 12.574707
3611.95427 | 130886.1 | 12.57472 | 3679.29515 | 132928.8 | 12.62464 | 3616.078406 | 131119.1 | 12.579712
3610.086738 | 130706.1 | 12.579725 | 3678.419438 | 132727.7 | 12.629645 | 3614.844594 | 130882 | 12.584717
3608.697881 | 130535.3 | 12.58473 | 3677.213729 | 132461.8 | 12.63465 | 3613.483905 | 130741.4 | 12.589722
3607.287378 | 130379 | 12.589735 | 3676.004236 | 132342.8 | 12.639655 | 3612.10335 | 130535.8 | 12.594727
3606.345496 | 130088 | 12.594739 | 3675.190479 | 132169.5 | 12.644659 | 3610.968044 | 130351.7 | 12.599731
3605.173154 | 129902.3 | 12.599744 | 3674.190234 | 131867.4 | 12.649664 | 3609.903395 | 130071.7 | 12.604736
3604.40965 | 129690.6 | 12.604749 | 3672.936417 | 131651.7 | 12.654669 | 3608.988804 | 129873.5 | 12.609741
3603.213423 | 129476.5 | 12.609754 | 3671.491663 | 131472.4 | 12.659674 | 3607.449685 | 129686.1 | 12.614746
3602.222326 | 129246.1 | 12.614759 | 3670.284893 | 131291.4 | 12.664679 | 3606.257281 | 129510.6 | 12.619751
3600.957047 | 129097.5578 | 12.619763 | 3668.934609 | 131080.9 | 12.669683 | 3605.085594 | 129301 | 12.624755
3599.710274 | 128944.3 | 12.624768 | 3667.905742 | 130911.9 | 12.674688 | 3603.902697 | 129151.4 | 12.62976
3598.223831 | 128755.2 | 12.629773 | 3666.754968 | 130696.7948 | 12.679693 | 3602.703695 | 128936.6 | 12.634765
3597.093622 | 128502.4 | 12.634778 | 3665.829335 | 130487.6 | 12.684698 | 3601.683601 | 128697.8 | 12.63977
3595.728003 | 128299.8 | 12.639783 | 3664.737695 | 130294.5 | 12.689703 | 3600.523573 | 128480.7 | 12.644775
3594.727053 | 128101.7 | 12.644787 | 3663.400824 | 130077.6 | 12.694707 | 3599.186406 | 128299.3 | 12.649779
3593.278939 | 127915.8 | 12.649792 | 3662.591116 | 129901.6 | 12.699712 | 3598.125435 | 128098.1 | 12.654784
3592.172696 | 127676.5 | 12.654797 | 3661.105696 | 129698.1 | 12.704717 | 3597.024306 | 127924.6 | 12.659789
3590.849702 | 127499.4 | 12.659802 | 3660.283048 | 129483.1 | 12.709722 | 3595.861201 | 127672.6 | 12.664794
3589.278335 | 127348.5 | 12.664807 | 3659.241785 | 129284.9 | 12.714727 | 3594.486068 | 127470.7 | 12.669799
3587.990878 | 127156.1 | 12.669811 | 3658.009021 | 129098.6 | 12.719731 | 3593.153429 | 127349.5 | 12.674803
3587.02134 | 126941.4 | 12.674816 | 3656.545782 | 128843.6 | 12.724736 | 3592.307413 | 127106 | 12.679808
3585.8907 | 126695.9 | 12.679821 | 3655.25268 | 128745.9 | 12.729741 | 3591.278779 | 126907.8 | 12.684813
3584.61681 | 126469.3 | 12.684826 | 3654.338591 | 128491.2 | 12.734746 | 3589.615207 | 126681.5 | 12.689818
3583.531239 | 126276.8 | 12.689831 | 3653.062297 | 128306.7 | 12.739751 | 3587.905283 | 126487.4 | 12.694823
3582.293822 | 126043.8 | 12.694835 | 3651.886082 | 128072.7 | 12.744755 | 3587.198067 | 126296.5 | 12.699827
3580.666701 | 125960.9 | 12.69984 | 3650.844581 | 127881.5 | 12.74976 | 3585.771332 | 126070.3 | 12.704832
3579.710577 | 125673.9 | 12.704845 | 3649.563963 | 127789.6 | 12.754765 | 3584.578534 | 125919.3 | 12.709837
3578.394648 | 125531.5 | 12.70985 | 3648.121751 | 127493.9 | 12.75977 | 3583.061875 | 125742 | 12.714842
3576.98774 | 125320.8 | 12.714855 | 3647.16397 | 127290.2 | 12.764775 | 3582.044032 | 125544.3 | 12.719847
3575.341405 | 125188.7 | 12.719859 | 3646.051444 | 127125.5 | 12.769779 | 3580.873638 | 125279.9 | 12.724851
3574.050373 | 124900.9 | 12.724864 | 3644.89367 | 126850.9 | 12.774784 | 3580.206501 | 125112.4 | 12.729856
3572.63343 | 124720.6 | 12.729869 | 3643.602426 | 126707.6 | 12.779789 | 3578.840067 | 124853.1 | 12.734861
3572.154851 | 124502.1 | 12.734874 | 3642.439546 | 126503.6 | 12.784794 | 3577.806567 | 124695.6 | 12.739866
3569.982137 | 124357.5 | 12.739879 | 3641.266755 | 126280.8 | 12.789799 | 3576.359687 | 124475.1 | 12.744871
3568.256757 | 124138.5 | 12.744883 | 3639.914071 | 126107 | 12.794803 | 3574.790084 | 124360.9 | 12.749875
3567.188619 | 123981.7 | 12.749888 | 3638.581724 | 125918.9 | 12.799808 | 3573.606923 | 124180.5 | 12.75488
3565.580694 | 123746.6 | 12.754893 | 3638.102039 | 125646.3 | 12.804813 | 3571.941519 | 123983.4 | 12.759885
3564.364097 | 123526.5 | 12.759898 | 3636.5799 | 125437.5 | 12.809818 | 3570.660441 | 123702.5 | 12.76489
3563.463747 | 123267.7 | 12.764903 | 3635.41033 | 125306.9 | 12.814823 | 3569.594008 | 123577.1 | 12.769895
3562.684609 | 123049.9 | 12.769907 | 3634.088988 | 125165.5 | 12.819827 | 3567.89569 | 123299.6 | 12.774899
3561.504487 | 122848.9 | 12.774912 | 3633.263628 | 124872.8 | 12.824832 | 3566.92587 | 123128.6 | 12.779904
3559.87656 | 122653.2 | 12.779917 | 3631.850376 | 124656.4 | 12.829837 | 3565.861059 | 122904.9 | 12.784909
3558.847726 | 122489.5 | 12.784922 | 3630.30237 | 124516.3 | 12.834842 | 3564.232702 | 122702.7 | 12.789914
3557.127899 | 122363.1 | 12.789927 | 3628.576074 | 124348.1 | 12.839847 | 3563.72088 | 122482.5 | 12.794919
3556.191781 | 122130.9 | 12.794931 | 3627.438554 | 124114.9 | 12.844851 | 3562.366655 | 122289.4 | 12.799923
3554.847016 | 121990.5 | 12.799936 | 3626.431405 | 123942.7 | 12.849856 | 3561.077073 | 122044.8 | 12.804928
3553.683559 | 121720.2 | 12.804941 | 3624.999146 | 123715.1 | 12.854861 | 3560.073988 | 121923.5 | 12.809933
3552.681971 | 121458 | 12.809946 | 3623.735969 | 123499.8 | 12.859866 | 3558.964635 | 121693 | 12.814938
3551.602001 | 121252.1 | 12.814951 | 3622.57944 | 123272.3 | 12.864871 | 3557.37423 | 121556.2 | 12.819943
3549.96884 | 121095.6 | 12.819955 | 3621.171772 | 123116.5 | 12.869875 | 3556.355001 | 121257.3 | 12.824947
3548.682339 | 120938.5 | 12.82496 | 3619.379514 | 122968.3 | 12.87488 | 3554.884979 | 121156.3 | 12.829952
3546.827361 | 120810.7 | 12.829965 | 3618.19384 | 122760 | 12.879885 | 3553.486386 | 120837.1 | 12.834957
3545.799082 | 120552.8 | 12.83497 | 3617.632611 | 122466.7 | 12.88489 | 3552.157646 | 120674 | 12.839962
3544.523317 | 120349.4 | 12.839975 | 3616.276145 | 122263.9 | 12.889895 | 3551.225384 | 120446 | 12.844967
3543.166944 | 120083.1 | 12.844979 | 3615.261065 | 122054.8 | 12.894899 | 3549.820557 | 120273.7 | 12.849971
3541.63711 | 119886.3 | 12.849984 | 3614.440233 | 121864.9 | 12.899904 | 3548.557325 | 120110.7 | 12.854976
3540.632072 | 119657.9 | 12.854989 | 3612.801338 | 121657 | 12.904909 | 3547.230118 | 119896.1 | 12.859981
3539.206765 | 119480.3 | 12.859994 | 3611.746909 | 121493.3 | 12.909914 | 3545.986063 | 119674.2 | 12.864986
3537.982367 | 119312.6 | 12.864999 | 3610.27569 | 121361.7 | 12.914919 | 3544.810185 | 119490.1 | 12.869991
3536.603881 | 119129.6 | 12.870003 | 3608.799657 | 121128.2 | 12.919923 | 3543.683937 | 119340.3 | 12.874995
3535.297349 | 118920.8 | 12.875008 | 3607.804336 | 120939.9 | 12.924928 | 3542.570388 | 119151.4 | 12.88
3534.049711 | 118744.9 | 12.880013 | 3606.933583 | 120665.4 | 12.929933 | 3541.094133 | 118947.1 | 12.885005
3532.753197 | 118516.5 | 12.885018 | 3605.854566 | 120466.2 | 12.934938 | 3539.857554 | 118724.9 | 12.89001
3531.791964 | 118332.8 | 12.890023 | 3604.626172 | 120284.1 | 12.939943 | 3538.412065 | 118515.7 | 12.895015
3530.562261 | 118066.2 | 12.895027 | 3603.683767 | 120107.3 | 12.944947 | 3537.060174 | 118325.4 | 12.900019
3528.940082 | 117944.1 | 12.900032 | 3602.303968 | 119886.2 | 12.949952 | 3536.129683 | 118094.6 | 12.905024
3527.332483 | 117764.7 | 12.905037 | 3600.917654 | 119712.7 | 12.954957 | 3534.563568 | 117943.5 | 12.910029
3525.745771 | 117578.5 | 12.910042 | 3599.115148 | 119517.2 | 12.959962 | 3533.138751 | 117685.6 | 12.915034
3524.315689 | 117350.1 | 12.915047 | 3597.735944 | 119329.1 | 12.964967 | 3531.828704 | 117500.8 | 12.920039
3523.131234 | 117153.3 | 12.920051 | 3596.99402 | 119058.9 | 12.969971 | 3530.971637 | 117292.4 | 12.925043
3521.773657 | 116957.5 | 12.925056 | 3596.102072 | 118881.1 | 12.974976 | 3529.60528 | 117066 | 12.930048
3520.530684 | 116720.6 | 12.930061 | 3594.939168 | 118684.5 | 12.979981 | 3527.912143 | 116910.1 | 12.935053
3519.466557 | 116451.5 | 12.935066 | 3593.399308 | 118501.4 | 12.984986 | 3527.168044 | 116686.8 | 12.940058
3517.715093 | 116307.3 | 12.940071 | 3591.895921 | 118256.7 | 12.989991 | 3526.074495 | 116499.3 | 12.945063
3516.441282 | 116105.3 | 12.945075 | 3591.296098 | 118118.2 | 12.994995 | 3524.396899 | 116356.6 | 12.950067
3515.00975 | 115892.4 | 12.95008 | 3589.59166 | 117974.5 | 13 | 3522.889745 | 116138.8 | 12.955072
3513.832577 | 115670.3 | 12.955085 | 3588.617191 | 117699 | 13.005005 | 3521.51527 | 115960.8 | 12.960077
3512.433057 | 115499.2 | 12.96009 | 3587.456483 | 117519.9 | 13.01001 | 3520.223102 | 115687.7 | 12.965082
3511.284283 | 115310.2 | 12.965095 | 3586.092038 | 117302.1 | 13.015015 | 3518.777774 | 115499.9 | 12.970087
3510.527462 | 115120 | 12.970099 | 3584.61275 | 117106.7 | 13.020019 | 3517.329447 | 115291.9 | 12.975091
3509.067946 | 114932.8 | 12.975104 | 3583.439949 | 116902.1 | 13.025024 | 3516.400376 | 115067.4 | 12.980096
3507.361792 | 114760.6 | 12.980109 | 3581.868403 | 116728 | 13.030029 | 3515.129208 | 114906.3 | 12.985101
3505.700325 | 114540 | 12.985114 | 3580.657563 | 116526.235 | 13.035034 | 3513.636379 | 114750.7 | 12.990106
3504.552148 | 114362.9 | 12.990119 | 3579.175919 | 116367 | 13.040039 | 3511.942218 | 114550.3 | 12.995111
3502.232223 | 114142.5 | 12.995123 | 3578.224164 | 116139.1 | 13.045043 | 3510.350021 | 114379.7 | 13.000115
3500.969968 | 113958.9 | 13.000128 | 3576.888365 | 115894.7 | 13.050048 | 3509.15696 | 114118.2 | 13.00512
3499.813264 | 113686.4 | 13.005133 | 3576.07471 | 115707.8 | 13.055053 | 3508.140003 | 113911.7 | 13.010125
3498.861459 | 113457.1 | 13.010138 | 3574.430974 | 115464.7 | 13.060058 | 3507.019947 | 113656.3 | 13.01513
3497.799381 | 113280.4 | 13.015143 | 3573.409257 | 115301.9 | 13.065063 | 3506.249755 | 113478.9 | 13.020135
3496.01717 | 113167.1 | 13.020147 | 3571.603144 | 115088.1 | 13.070067 | 3504.812091 | 113299.3 | 13.025139
3494.739647 | 112961.5 | 13.025152 | 3570.74576 | 114935.2 | 13.075072 | 3503.398535 | 113111.5 | 13.030144
3493.191542 | 112800 | 13.030157 | 3569.010914 | 114703 | 13.080077 | 3501.852569 | 112934.5 | 13.035149
3491.861085 | 112491.7 | 13.035162 | 3568.033684 | 114524 | 13.085082 | 3500.378002 | 112726.1 | 13.040154
3490.777528 | 112333.6 | 13.040167 | 3566.980452 | 114267.8 | 13.090087 | 3498.509546 | 112480.7 | 13.045159
3489.282202 | 112069.3 | 13.045171 | 3565.442893 | 114087.8 | 13.095091 | 3497.501013 | 112308.5 | 13.050163
3487.955562 | 111894.5 | 13.050176 | 3564.444357 | 113873.9 | 13.100096 | 3496.150611 | 112144.2 | 13.055168
3487.189829 | 111643.7 | 13.055181 | 3563.272278 | 113628.1 | 13.105101 | 3495.021129 | 111937.3 | 13.060173
3485.762724 | 111447.2 | 13.060186 | 3562.162463 | 113504.9 | 13.110106 | 3493.034446 | 111782.1 | 13.065178
3484.129131 | 111348.3 | 13.065191 | 3560.943978 | 113340.3 | 13.115111 | 3492.01378 | 111518.7 | 13.070183
3482.63079 | 111178.7 | 13.070195 | 3559.095451 | 113105.5 | 13.120115 | 3490.096126 | 111359.6 | 13.075187
3481.153315 | 110919.5 | 13.0752 | 3558.056438 | 112892.5 | 13.12512 | 3488.867729 | 111103 | 13.080192
3479.43777 | 110747.5 | 13.080205 | 3556.673754 | 112652.1 | 13.130125 | 3487.777319 | 110855.6 | 13.085197
3477.695687 | 110566.7 | 13.08521 | 3555.065594 | 112479 | 13.13513 | 3486.629641 | 110697.7 | 13.090202
3476.555012 | 110360.1 | 13.090215 | 3554.076268 | 112270.5 | 13.140135 | 3485.546764 | 110517.8 | 13.095207
3475.52396 | 110068 | 13.095219 | 3552.78521 | 112056.7 | 13.145139 | 3484.011407 | 110284.5 | 13.100211
3473.825923 | 109918.6 | 13.100224 | 3552.17389 | 111858.1 | 13.150144 | 3483.030133 | 110098.9 | 13.105216
3472.610017 | 109692.8 | 13.105229 | 3550.969146 | 111767.3 | 13.155149 | 3481.838668 | 109913.6 | 13.110221
3471.753831 | 109562.2 | 13.110234 | 3549.128226 | 111549.2 | 13.160154 | 3480.809039 | 109661.9 | 13.115226
3470.141477 | 109299.2 | 13.115239 | 3548.067056 | 111324.2 | 13.165159 | 3479.281524 | 109533.9 | 13.120231
3468.753844 | 109072.2 | 13.120243 | 3546.886413 | 111140.4 | 13.170163 | 3477.86689 | 109263.7 | 13.125235
3467.43157 | 108896.6 | 13.125248 | 3545.973262 | 110930.4 | 13.175168 | 3477.113134 | 109068.6 | 13.13024
3465.991391 | 108695.8 | 13.130253 | 3544.022192 | 110697.1 | 13.180173 | 3475.498305 | 108893.9 | 13.135245
3464.801583 | 108486.1 | 13.135258 | 3542.784601 | 110464.4 | 13.185178 | 3473.951654 | 108748.6 | 13.14025
3463.349844 | 108303.4 | 13.140263 | 3541.59679 | 110303.9 | 13.190183 | 3472.563072 | 108494.5 | 13.145255
3462.042445 | 108091.4 | 13.145267 | 3540.079458 | 110152.8 | 13.195187 | 3471.192659 | 108327.5 | 13.150259
3460.475483 | 107944.6 | 13.150272 | 3538.604835 | 109963.2 | 13.200192 | 3469.449367 | 108103.9 | 13.155264
3459.118511 | 107730.1 | 13.155277 | 3537.105868 | 109744 | 13.205197 | 3468.595326 | 107925.2 | 13.160269
3457.372646 | 107622.3 | 13.160282 | 3536.019016 | 109500.5 | 13.210202 | 3467.54231 | 107684.9 | 13.165274
3455.971742 | 107340.3 | 13.165287 | 3534.720218 | 109283.7 | 13.215207 | 3466.256484 | 107499.5 | 13.170279
3454.594835 | 107122.5 | 13.170291 | 3533.24176 | 109124.3 | 13.220211 | 3464.624129 | 107315.4 | 13.175283
3453.562888 | 106870.6 | 13.175296 | 3532.212073 | 108925.1 | 13.225216 | 3463.08894 | 107097.3 | 13.180288
3452.176699 | 106737.1 | 13.180301 | 3531.087794 | 108662.2 | 13.230221 | 3461.522884 | 106918.3 | 13.185293
3450.267583 | 106581.6 | 13.185306 | 3529.068573 | 108550.6648 | 13.235226 | 3460.29022 | 106735.6 | 13.190298
3448.896693 | 106342.9 | 13.190311 | 3527.210952 | 108349.749 | 13.240231 | 3458.514894 | 106593.8 | 13.195303
3447.637505 | 106123.2 | 13.195315 | 3526.607464 | 108074 | 13.245235 | 3456.942107 | 106367.3 | 13.200307
3446.247143 | 105912.2 | 13.20032 | 3525.426666 | 107888.8 | 13.25024 | 3455.531519 | 106154.2 | 13.205312
3445.057746 | 105700.1 | 13.205325 | 3524.099056 | 107680.2 | 13.255245 | 3454.299034 | 105918.3 | 13.210317
3443.861285 | 105527.9 | 13.21033 | 3522.901599 | 107445.7 | 13.26025 | 3453.062437 | 105708.6 | 13.215322
3442.315924 | 105286.6 | 13.215335 | 3521.667018 | 107216.7 | 13.265255 | 3451.833086 | 105486.4 | 13.220327
3440.649035 | 105117.6 | 13.220339 | 3520.321063 | 107078.4 | 13.270259 | 3450.40677 | 105267 | 13.225331
3439.11921 | 104889.5 | 13.225344 | 3518.885568 | 106910 | 13.275264 | 3448.658092 | 105131.9 | 13.230336
3437.403685 | 104720.8 | 13.230349 | 3517.691986 | 106766.4 | 13.280269 | 3447.409618 | 104951.6 | 13.235341
3435.805196 | 104555.5 | 13.235354 | 3515.92745 | 106509.2 | 13.285274 | 3446.111833 | 104757.9 | 13.240346
3434.088711 | 104416.1 | 13.240359 | 3515.048188 | 106225.6 | 13.290279 | 3444.911423 | 104497.9 | 13.245351
3432.955631 | 104161 | 13.245363 | 3513.777771 | 106048.8 | 13.295283 | 3443.302236 | 104320.6 | 13.250355
3431.608456 | 103919.3 | 13.250368 | 3512.663757 | 105853.2 | 13.300288 | 3441.836673 | 104072.5 | 13.25536
3430.220357 | 103702.6 | 13.255373 | 3511.498691 | 105685.3 | 13.305293 | 3440.487817 | 103902.4 | 13.260365
3428.9182 | 103530.9 | 13.260378 | 3510.195447 | 105493.8 | 13.310298 | 3439.357561 | 103672.6 | 13.26537
3427.282841 | 103341.2 | 13.265383 | 3508.84785 | 105242 | 13.315303 | 3437.83805 | 103508.3 | 13.270375
3425.521394 | 103178.8 | 13.270387 | 3506.927547 | 105138.6 | 13.320307 | 3436.083199 | 103291 | 13.275379
3424.402872 | 102945 | 13.275392 | 3505.684308 | 104978.1 | 13.325312 | 3435.242335 | 103108.8 | 13.280384
3423.059614 | 102705.3 | 13.280397 | 3504.671316 | 104665.4 | 13.330317 | 3434.287882 | 102898.3 | 13.285389
3421.874307 | 102490.7 | 13.285402 | 3503.882998 | 104462.8 | 13.335322 | 3432.407533 | 102707.6 | 13.290394
3420.468571 | 102277.5 | 13.290407 | 3502.341763 | 104299.3 | 13.340327 | 3430.751221 | 102498.5 | 13.295399
3419.405155 | 101994.2 | 13.295411 | 3500.941812 | 104088.3 | 13.345331 | 3429.987034 | 102256.5 | 13.300403
3418.128116 | 101878.5 | 13.300416 | 3499.875073 | 103941.8 | 13.350336 | 3428.705071 | 102060.9 | 13.305408
3416.427908 | 101696.4 | 13.305421 | 3497.948095 | 103774 | 13.355341 | 3427.024442 | 101883.9 | 13.310413
3414.746677 | 101551.1 | 13.310426 | 3496.400008 | 103588.7 | 13.360346 | 3425.580272 | 101781.1 | 13.315418
3413.297847 | 101339.1 | 13.315431 | 3494.810537 | 103308.2 | 13.365351 | 3424.438816 | 101505.4 | 13.320423
3411.790181 | 101174.8 | 13.320435 | 3493.789014 | 103057.3 | 13.370355 | 3422.365187 | 101368.8 | 13.325427
3410.222573 | 100979.5 | 13.32544 | 3492.301715 | 102874 | 13.37536 | 3421.026094 | 101158.8 | 13.330432
3409.065794 | 100753.5 | 13.330445 | 3490.834091 | 102711.6 | 13.380365 | 3419.306208 | 100957.3 | 13.335437
3407.700564 | 100531.3 | 13.33545 | 3489.617813 | 102470.3 | 13.38537 | 3418.011638 | 100724.6 | 13.340442
3405.73977 | 100302.1 | 13.340455 | 3488.146241 | 102329.7 | 13.390375 | 3416.84321 | 100496.2 | 13.345447
3404.171629 | 100127 | 13.345459 | 3486.973106 | 102121.2 | 13.395379 | 3415.13235 | 100368.1 | 13.350451
3402.904253 | 99918.44179 | 13.350464 | 3485.043183 | 101942 | 13.400384 | 3413.603735 | 100135.5 | 13.355456
3401.460117 | 99713.36 | 13.355469 | 3483.809734 | 101726.6 | 13.405389 | 3412.564043 | 99896.26 | 13.360461
3400.322241 | 99575.47 | 13.360474 | 3482.514121 | 101567 | 13.410394 | 3411.309373 | 99723.34 | 13.365466
3398.382843 | 99336.69 | 13.365479 | 3481.148097 | 101305.6 | 13.415399 | 3409.908354 | 99530.69 | 13.370471
3396.838204 | 99118.6 | 13.370483 | 3479.898699 | 101044 | 13.420403 | 3408.282342 | 99347.68 | 13.375475
3395.277982 | 98866.26 | 13.375488 | 3478.8692 | 100866.7 | 13.425408 | 3406.566162 | 99118.84 | 13.38048
3393.731842 | 98748.47 | 13.380493 | 3477.261676 | 100675.6 | 13.430413 | 3405.451554 | 98883.5 | 13.385485
3392.187581 | 98548.93 | 13.385498 | 3475.682648 | 100498.2 | 13.435418 | 3403.760677 | 98724.98 | 13.39049
3390.20718 | 98367.25 | 13.390503 | 3473.861299 | 100345.9 | 13.440423 | 3402.528363 | 98528 | 13.395495
3388.785952 | 98169.1 | 13.395507 | 3472.661938 | 100156 | 13.445427 | 3401.288389 | 98329.6 | 13.400499
3387.326522 | 97997.46 | 13.400512 | 3471.581772 | 99925.35 | 13.450432 | 3400.02539 | 98088.8 | 13.405504
3386.001336 | 97752.4 | 13.405517 | 3470.28795 | 99684.35 | 13.455437 | 3398.400509 | 97895.61 | 13.410509
3384.34564 | 97531.49 | 13.410522 | 3468.629043 | 99521.74 | 13.460442 | 3396.489932 | 97750.40706 | 13.415514
3382.705901 | 97348.5 | 13.415527 | 3467.523059 | 99253.57 | 13.465447 | 3395.182396 | 97564.26 | 13.420519
3381.382115 | 97135.04 | 13.420531 | 3466.247598 | 99101.45 | 13.470451 | 3393.471909 | 97336.43956 | 13.425523
3379.27851 | 96923.02 | 13.425536 | 3464.4435 | 98885.27 | 13.475456 | 3392.363155 | 97122.91994 | 13.430528
3377.91899 | 96778.48 | 13.430541 | 3462.685363 | 98745.73 | 13.480461 | 3390.649002 | 96929.15 | 13.435533
3376.278186 | 96540.24 | 13.435546 | 3461.857701 | 98495.83 | 13.485466 | 3389.269409 | 96733.44 | 13.440538
3374.766071 | 96308.29 | 13.440551 | 3460.328322 | 98346.64 | 13.490471 | 3387.824076 | 96483.13 | 13.445543
3373.352419 | 96093.02 | 13.445555 | 3459.197948 | 98032.22 | 13.495475 | 3386.619071 | 96279.01 | 13.450547
3372.111732 | 95936.01 | 13.45056 | 3457.589938 | 97891.21 | 13.50048 | 3384.748607 | 96081.01 | 13.455552
3370.926992 | 95611.21 | 13.455565 | 3456.44723 | 97740.48 | 13.505485 | 3383.59391 | 95911.95 | 13.460557
3370.133561 | 95472.01 | 13.46057 | 3455.53369 | 97462.69 | 13.51049 | 3382.055301 | 95742.18 | 13.465562
3368.452407 | 95283.33 | 13.465575 | 3453.892415 | 97286.63 | 13.515495 | 3380.434685 | 95516.59 | 13.470567
3366.726989 | 95099.95 | 13.470579 | 3451.836976 | 97151.86 | 13.520499 | 3378.794503 | 95325.24 | 13.475571
3365.583752 | 94919.07 | 13.475584 | 3450.333746 | 96957.21 | 13.525504 | 3377.161641 | 95161.42 | 13.480576
3364.002817 | 94705.89 | 13.480589 | 3448.974864 | 96671.39908 | 13.530509 | 3375.816243 | 94974.07 | 13.485581
3362.383208 | 94545.53 | 13.485594 | 3447.481736 | 96518.54 | 13.535514 | 3374.253095 | 94669.37 | 13.490586
3361.02785 | 94330.46 | 13.490599 | 3446.382595 | 96342.73 | 13.540519 | 3372.272061 | 94520.94 | 13.495591
3359.537142 | 94101.77137 | 13.495603 | 3444.866444 | 96083.87 | 13.545523 | 3371.350572 | 94364.04 | 13.500595
3358.188363 | 93917.68 | 13.500608 | 3443.508391 | 95894.28 | 13.550528 | 3369.737556 | 94150.89 | 13.5056
3356.116727 | 93756.64 | 13.505613 | 3442.192578 | 95705.08 | 13.555533 | 3367.98182 | 93962.64 | 13.510605
3354.399578 | 93565.53 | 13.510618 | 3440.45757 | 95542.71 | 13.560538 | 3366.638952 | 93705.38 | 13.51561
3352.575118 | 93349.98 | 13.515623 | 3438.87934 | 95297.13 | 13.565543 | 3365.313433 | 93538.62 | 13.520615
3350.864214 | 93179.87 | 13.520627 | 3437.82449 | 95075.86 | 13.570547 | 3363.445694 | 93353.46 | 13.525619
3349.550811 | 92946.85 | 13.525632 | 3436.276976 | 94850.85 | 13.575552 | 3362.218762 | 93084.35 | 13.530624
3347.986194 | 92752.23 | 13.530637 | 3434.716428 | 94722.88 | 13.580557 | 3360.765975 | 92932.5 | 13.535629
3346.788366 | 92520.82 | 13.535642 | 3433.444993 | 94454.18 | 13.585562 | 3359.441692 | 92661.99 | 13.540634
3344.920556 | 92345.25 | 13.540647 | 3432.172485 | 94323.07 | 13.590567 | 3357.919772 | 92501.81 | 13.545639
3343.21651 | 92146.39 | 13.545651 | 3430.562497 | 94109.91565 | 13.595571 | 3356.446583 | 92303.09755 | 13.550643
3341.402965 | 92001.17 | 13.550656 | 3429.179906 | 93974.15 | 13.600576 | 3355.057754 | 92145.53 | 13.555648
3340.104101 | 91783.24 | 13.555661 | 3427.771159 | 93744.22 | 13.605581 | 3353.854169 | 91971.40045 | 13.560653
3337.975862 | 91630.58 | 13.560666 | 3426.439915 | 93529.36 | 13.610586 | 3352.083682 | 91671.67 | 13.565658
3336.337906 | 91331.22 | 13.565671 | 3424.910576 | 93328 | 13.615591 | 3351.003178 | 91481.61 | 13.570663
3334.482402 | 91123.85 | 13.570675 | 3423.43756 | 93096.05 | 13.620595 | 3349.044478 | 91358.45 | 13.575667
3333.146904 | 90902.26 | 13.57568 | 3422.227047 | 92897.05 | 13.6256 | 3347.559599 | 91135.9 | 13.580672
3331.603574 | 90736.59 | 13.580685 | 3420.682165 | 92665.74 | 13.630605 | 3345.812252 | 90927.28 | 13.585677
3329.851426 | 90531.03 | 13.58569 | 3418.943285 | 92504.4 | 13.63561 | 3343.690137 | 90729.77711 | 13.590682
3328.101851 | 90335.86 | 13.590695 | 3416.972844 | 92355.77 | 13.640615 | 3341.834475 | 90547.48 | 13.595687
3326.507368 | 90179.17 | 13.595699 | 3415.576925 | 92090.99 | 13.645619 | 3340.828122 | 90308.49 | 13.600691
3324.832144 | 89981.34 | 13.600704 | 3414.245627 | 91925.25 | 13.650624 | 3339.244234 | 90129.99 | 13.605696
3323.193633 | 89738.45 | 13.605709 | 3412.588499 | 91712.32 | 13.655629 | 3337.693511 | 89878.72 | 13.610701
3321.664577 | 89533.23 | 13.610714 | 3411.306143 | 91516.2 | 13.660634 | 3336.391464 | 89758.43555 | 13.615706
3320.363314 | 89258.45 | 13.615719 | 3410.142388 | 91324.74 | 13.665639 | 3334.761578 | 89510.04 | 13.620711
3318.908861 | 89151.86 | 13.620723 | 3408.537563 | 91126.47 | 13.670643 | 3333.076455 | 89337.08 | 13.625715
3317.405385 | 88948.68006 | 13.625728 | 3407.350497 | 90916.46 | 13.675648 | 3331.288881 | 89209.81 | 13.63072
3315.262708 | 88792.36 | 13.630733 | 3405.486816 | 90755.37 | 13.680653 | 3329.208156 | 88970.11 | 13.635725
3313.58684 | 88564.16 | 13.635738 | 3404.217513 | 90521.75 | 13.685658 | 3328.108166 | 88717.08 | 13.64073
3311.746753 | 88387.78 | 13.640743 | 3402.321383 | 90296.66 | 13.690663 | 3326.408225 | 88559.62 | 13.645735
3310.582946 | 88093.4 | 13.645747 | 3401.241536 | 90121.89 | 13.695667 | 3325.188881 | 88322.53 | 13.650739
3309.12654 | 87890.82 | 13.650752 | 3399.81106 | 89911.56 | 13.700672 | 3323.415368 | 88141.24 | 13.655744
3307.801207 | 87675.36 | 13.655757 | 3398.201799 | 89698.01 | 13.705677 | 3322.09697 | 87874.02 | 13.660749
3306.246093 | 87535.18 | 13.660762 | 3396.66016 | 89497.69 | 13.710682 | 3320.328841 | 87708.83 | 13.665754
3304.441183 | 87316.6 | 13.665767 | 3394.903902 | 89333.52 | 13.715687 | 3318.421666 | 87572.83 | 13.670759
3302.879188 | 87144.02 | 13.670771 | 3393.063006 | 89194.43 | 13.720691 | 3316.691246 | 87373.59 | 13.675763
3301.449612 | 86901.08 | 13.675776 | 3391.760025 | 88939.43 | 13.725696 | 3315.540137 | 87201.71 | 13.680768
3300.200806 | 86755.51 | 13.680781 | 3390.100596 | 88684.52 | 13.730701 | 3313.819457 | 86943.17 | 13.685773
3298.355724 | 86552.23 | 13.685786 | 3388.896808 | 88518.97 | 13.735706 | 3312.213604 | 86680.92 | 13.690778
3296.84568 | 86293.22 | 13.690791 | 3387.527163 | 88363.65 | 13.740711 | 3310.660744 | 86548.49 | 13.695783
3295.694454 | 86074.66468 | 13.695795 | 3386.265404 | 88110.88 | 13.745715 | 3309.479141 | 86273.29 | 13.700787
3293.561045 | 85907.14 | 13.7008 | 3384.805683 | 87911.77 | 13.75072 | 3307.918871 | 86122.11 | 13.705792
3292.044543 | 85733.73 | 13.705805 | 3382.810271 | 87714.65 | 13.755725 | 3306.484675 | 85896.71 | 13.710797
3290.182297 | 85526.8 | 13.71081 | 3380.929554 | 87548.06 | 13.76073 | 3304.72491 | 85736.42 | 13.715802
3288.452633 | 85357.32 | 13.715815 | 3379.231239 | 87340.26 | 13.765735 | 3303.314443 | 85545.86368 | 13.720807
3286.343359 | 85205.08 | 13.720819 | 3378.211999 | 87106.58 | 13.770739 | 3301.534902 | 85322.81 | 13.725811
3284.789789 | 84986.44 | 13.725824 | 3376.583295 | 86908.54399 | 13.775744 | 3300.127775 | 85101.07 | 13.730816
3283.20672 | 84749.47 | 13.730829 | 3375.036044 | 86746.14913 | 13.780749 | 3298.267325 | 84909.43 | 13.735821
3281.913358 | 84480.83 | 13.735834 | 3374.051823 | 86461.92 | 13.785754 | 3296.850947 | 84737.83 | 13.740826
3280.181121 | 84309.72855 | 13.740839 | 3372.034788 | 86286.00688 | 13.790759 | 3295.249104 | 84534.7 | 13.745831
3278.405214 | 84168.4 | 13.745843 | 3370.626051 | 86161.28 | 13.795763 | 3293.136596 | 84364.53 | 13.750835
3276.453083 | 84023.65 | 13.750848 | 3368.629942 | 85991.27 | 13.800768 | 3291.433846 | 84170.6 | 13.75584
3274.905953 | 83783.42 | 13.755853 | 3367.36044 | 85750.33 | 13.805773 | 3290.10621 | 83954.15 | 13.760845
3272.878201 | 83605.68 | 13.760858 | 3365.961388 | 85515.55 | 13.810778 | 3288.357149 | 83745.97 | 13.76585
3271.294961 | 83369.33 | 13.765863 | 3364.551326 | 85291.57 | 13.815783 | 3286.622184 | 83549.2 | 13.770855
3269.868307 | 83177.15222 | 13.770867 | 3362.527496 | 85134.21 | 13.820787 | 3284.956304 | 83352.41 | 13.775859
3268.169307 | 82908.02 | 13.775872 | 3361.16755 | 84915.93 | 13.825792 | 3283.400028 | 83141.94 | 13.780864
3266.71115 | 82720.14012 | 13.780877 | 3359.172559 | 84701.91 | 13.830797 | 3281.980872 | 82907.78 | 13.785869
3264.856267 | 82535.02 | 13.785882 | 3358.009045 | 84468.69 | 13.835802 | 3280.777998 | 82793.19 | 13.790874
3262.909697 | 82357.67 | 13.790887 | 3356.320612 | 84354.44 | 13.840807 | 3278.624654 | 82572.09 | 13.795879
3261.139113 | 82160.92 | 13.795891 | 3355.070852 | 84170.36 | 13.845811 | 3276.787311 | 82340.72 | 13.800883
3259.350698 | 81978.43081 | 13.800896 | 3353.843684 | 83923.52 | 13.850816 | 3275.123126 | 82137 | 13.805888
3257.740803 | 81755.13569 | 13.805901 | 3352.091062 | 83669.48 | 13.855821 | 3273.5612 | 81959.96 | 13.810893
3256.323128 | 81486.14 | 13.810906 | 3350.679074 | 83512.77 | 13.860826 | 3271.673713 | 81784.63 | 13.815898
3254.861895 | 81278.49303 | 13.815911 | 3349.216145 | 83294.72 | 13.865831 | 3270.142055 | 81512.41361 | 13.820903
3253.528292 | 81085.08 | 13.820915 | 3347.426198 | 83112.44 | 13.870835 | 3268.630041 | 81316 | 13.825907
3251.611758 | 80972.12 | 13.82592 | 3345.948223 | 82939.85 | 13.87584 | 3266.867732 | 81144.31 | 13.830912
3249.92897 | 80736.63 | 13.830925 | 3344.067707 | 82780.42 | 13.880845 | 3264.806315 | 80953.55 | 13.835917
3248.197645 | 80556.37 | 13.83593 | 3342.43448 | 82546.73 | 13.88585 | 3264.0362 | 80720.04 | 13.840922
3246.360511 | 80412.83 | 13.840935 | 3340.646072 | 82347.13 | 13.890855 | 3262.327397 | 80516.35 | 13.845927
3244.147124 | 80166.48 | 13.845939 | 3339.360537 | 82164.5 | 13.895859 | 3260.866343 | 80324.2 | 13.850931
3243.020699 | 79952.23 | 13.850944 | 3337.623476 | 81966.31 | 13.900864 | 3259.292808 | 80078.89 | 13.855936
3241.496295 | 79730.34 | 13.855949 | 3335.890346 | 81731.64 | 13.905869 | 3257.804321 | 79909.37 | 13.860941
3239.322674 | 79533.31 | 13.860954 | 3334.588472 | 81520.49 | 13.910874 | 3255.857106 | 79699.23 | 13.865946
3237.683914 | 79365.26 | 13.865959 | 3332.796346 | 81338.21 | 13.915879 | 3254.151843 | 79523.46 | 13.870951
3235.643131 | 79186.11 | 13.870963 | 3330.984391 | 81167.35 | 13.920883 | 3252.141668 | 79311.3 | 13.875955
3234.14922 | 79000.08902 | 13.875968 | 3329.66099 | 80907.1 | 13.925888 | 3250.682731 | 79202.5 | 13.88096
3232.166752 | 78808.09 | 13.880973 | 3328.185502 | 80796.26 | 13.930893 | 3249.120326 | 78982.46785 | 13.885965
3230.280476 | 78553.92 | 13.885978 | 3326.589269 | 80494.11 | 13.935898 | 3247.707788 | 78779.92 | 13.89097
3228.866576 | 78408.22 | 13.890983 | 3324.715646 | 80318.99042 | 13.940903 | 3245.58053 | 78541.92 | 13.895975
3227.396668 | 78138.04 | 13.895987 | 3323.151441 | 80075.32 | 13.945907 | 3244.025293 | 78303.1402 | 13.900979
3225.526038 | 77918.09445 | 13.900992 | 3321.695188 | 79856.88 | 13.950912 | 3242.310172 | 78176.69 | 13.905984
3223.591014 | 77743 | 13.905997 | 3320.050635 | 79755.87 | 13.955917 | 3240.431284 | 77976.72 | 13.910989
3221.891325 | 77533.61 | 13.911002 | 3318.209699 | 79585.23 | 13.960922 | 3238.477117 | 77842.8 | 13.915994
3220.175244 | 77380.46 | 13.916007 | 3317.014269 | 79323.93 | 13.965927 | 3236.772444 | 77539.48 | 13.920999
3218.32802 | 77166.43 | 13.921011 | 3315.59712 | 79132.59 | 13.970931 | 3235.120631 | 77357.58 | 13.926003
3216.290638 | 76960.8 | 13.926016 | 3313.650524 | 78958.31 | 13.975936 | 3233.480224 | 77115.58 | 13.931008
3214.659093 | 76742.63 | 13.931021 | 3312.368738 | 78793.01 | 13.980941 | 3231.777013 | 76945.31 | 13.936013
3212.8342 | 76515.14668 | 13.936026 | 3310.762087 | 78528.57 | 13.985946 | 3230.879802 | 76735.49176 | 13.941018
3211.05882 | 76343.07 | 13.941031 | 3308.818377 | 78290.11 | 13.990951 | 3228.660916 | 76571.4936 | 13.946023
3209.138843 | 76114.59 | 13.946035 | 3307.348151 | 78147.29 | 13.995955 | 3226.807274 | 76308.77 | 13.951027
3207.659814 | 75954.05 | 13.95104 | 3305.334158 | 77980.98 | 14.00096 | 3224.621045 | 76183.07 | 13.956032
3205.68792 | 75774.08 | 13.956045 | 3304.218456 | 77745.75 | 14.005965 | 3223.483145 | 75939.09 | 13.961037
3204.242716 | 75569.31 | 13.96105 | 3302.315883 | 77477.94 | 14.01097 | 3221.197224 | 75721.12 | 13.966042
3202.319005 | 75379.35246 | 13.966055 | 3300.671663 | 77281.57 | 14.015975 | 3219.267009 | 75526.88 | 13.971047
3200.858491 | 75176.01367 | 13.971059 | 3299.168674 | 77088.22 | 14.020979 | 3217.684335 | 75387.56 | 13.976051
3199.354307 | 74905.04 | 13.976064 | 3297.738457 | 76854.51 | 14.025984 | 3216.366681 | 75153.21 | 13.981056
3197.726951 | 74716.01 | 13.981069 | 3295.919105 | 76737.87 | 14.030989 | 3214.204163 | 74984.32 | 13.986061
3195.459238 | 74519.84 | 13.986074 | 3294.107085 | 76547.06 | 14.035994 | 3212.264452 | 74798.44 | 13.991066
3193.834936 | 74361.58 | 13.991079 | 3292.357109 | 76355.83 | 14.040999 | 3210.180512 | 74615.05 | 13.996071
3191.735454 | 74170.05 | 13.996083 | 3290.502669 | 76139.77 | 14.046003 | 3207.981877 | 74367.72 | 14.001075
3189.686105 | 74045.54 | 14.001088 | 3288.978394 | 75941.54 | 14.051008 | 3206.45942 | 74157.28 | 14.00608
3187.577355 | 73804.7 | 14.006093 | 3287.519158 | 75693.17 | 14.056013 | 3204.935523 | 73940.92604 | 14.011085
3186.060644 | 73587.72994 | 14.011098 | 3285.680281 | 75551.68144 | 14.061018 | 3202.864657 | 73773.02 | 14.01609
3184.24873 | 73355.36 | 14.016103 | 3284.413588 | 75369.07 | 14.066023 | 3201.882753 | 73466.25 | 14.021095
3182.557694 | 73174.31 | 14.021107 | 3282.494222 | 75163.02 | 14.071027 | 3199.775096 | 73383.94 | 14.026099
3180.943619 | 72918.05 | 14.026112 | 3280.651169 | 74971.81 | 14.076032 | 3198.373715 | 73124.97 | 14.031104
3179.298117 | 72782.42 | 14.031117 | 3278.532479 | 74813.7 | 14.081037 | 3196.2059 | 73012.52 | 14.036109
3177.712803 | 72558.55 | 14.036122 | 3276.860867 | 74562.14 | 14.086042 | 3194.769998 | 72750.51 | 14.041114
3175.192436 | 72383.45 | 14.041127 | 3275.509263 | 74331.27 | 14.091047 | 3193.045402 | 72521.39 | 14.046119
3173.298732 | 72201.23 | 14.046131 | 3273.817548 | 74131.88 | 14.096051 | 3191.722097 | 72263.62 | 14.051123
3171.726654 | 71958.62 | 14.051136 | 3272.300482 | 73925.71 | 14.101056 | 3189.387698 | 72144.3 | 14.056128
3169.878653 | 71705.08 | 14.056141 | 3270.552801 | 73728.98304 | 14.106061 | 3187.87843 | 71932.43 | 14.061133
3168.004708 | 71513.9 | 14.061146 | 3268.748245 | 73538.59 | 14.111066 | 3185.953469 | 71768.16 | 14.066138
3166.01846 | 71347.61 | 14.066151 | 3267.135599 | 73328.18 | 14.116071 | 3184.327663 | 71571.82 | 14.071143
3164.265694 | 71188.17 | 14.071155 | 3265.210917 | 73146.78 | 14.121075 | 3182.362767 | 71416.12 | 14.076147
3162.141334 | 70979.75 | 14.07616 | 3263.72531 | 72966.29 | 14.12608 | 3180.643941 | 71153.99 | 14.081152
3159.845869 | 70852.46 | 14.081165 | 3262.030114 | 72705.57 | 14.131085 | 3178.688105 | 70988.92 | 14.086157
3157.591308 | 70624.11 | 14.08617 | 3260.47938 | 72497.18 | 14.13609 | 3176.89955 | 70789.57 | 14.091162
3156.038077 | 70423.06 | 14.091175 | 3258.939012 | 72323.63 | 14.141095 | 3174.62559 | 70613.79 | 14.096167
3154.467407 | 70161.51 | 14.096179 | 3256.800841 | 72119.89 | 14.146099 | 3172.893674 | 70372.66 | 14.101171
3152.892867 | 69953.33 | 14.101184 | 3255.218414 | 71958.57 | 14.151104 | 3171.148525 | 70177.99 | 14.106176
3151.216769 | 69719.51988 | 14.106189 | 3253.750935 | 71721.23 | 14.156109 | 3169.11553 | 70002.14 | 14.111181
3149.186888 | 69581.36 | 14.111194 | 3251.975144 | 71569.96 | 14.161114 | 3166.857677 | 69747.72 | 14.116186
3147.426422 | 69346.96 | 14.116199 | 3250.549459 | 71342.18 | 14.166119 | 3165.729237 | 69530.66 | 14.121191
3144.971277 | 69241.12 | 14.121203 | 3248.479176 | 71134.35 | 14.171123 | 3163.807096 | 69410.81 | 14.126195
3142.999979 | 69036.74 | 14.126208 | 3246.836923 | 70950.85 | 14.176128 | 3161.675575 | 69145.15 | 14.1312
3141.210331 | 68819.66707 | 14.131213 | 3244.933501 | 70794.32 | 14.181133 | 3160.244208 | 68924.72 | 14.136205
3139.63053 | 68540.6 | 14.136218 | 3243.123007 | 70551.58 | 14.186138 | 3158.67155 | 68705.97 | 14.14121
3137.446425 | 68346.46791 | 14.141223 | 3241.001184 | 70328.28 | 14.191143 | 3156.363837 | 68551.8 | 14.146215
3135.88371 | 68141.36 | 14.146227 | 3239.332278 | 70166.18 | 14.196147 | 3154.296832 | 68385.14 | 14.151219
3134.150148 | 67995.78307 | 14.151232 | 3237.362073 | 69967.91 | 14.201152 | 3152.071784 | 68221.98644 | 14.156224
3131.87892 | 67761.54 | 14.156237 | 3235.974542 | 69737.27 | 14.206157 | 3150.637795 | 67936.57 | 14.161229
3130.258604 | 67559.91 | 14.161242 | 3233.91524 | 69580.59 | 14.211162 | 3148.613121 | 67808.2 | 14.166234
3128.033466 | 67374.35 | 14.166247 | 3232.103306 | 69302.61 | 14.216167 | 3146.71612 | 67606.86 | 14.171239
3126.265846 | 67189.06 | 14.171251 | 3230.160788 | 69123.89 | 14.221171 | 3144.738221 | 67384.15 | 14.176243
3124.29831 | 66953.31 | 14.176256 | 3228.660314 | 68862.32 | 14.226176 | 3143.210897 | 67086.54594 | 14.181248
3122.515859 | 66789.83 | 14.181261 | 3226.948122 | 68748.73 | 14.231181 | 3141.594306 | 66983.12 | 14.186253
3120.362972 | 66562.89 | 14.186266 | 3225.732431 | 68524.77 | 14.236186 | 3139.692097 | 66786.87 | 14.191258
3118.672514 | 66395.30949 | 14.191271 | 3223.673193 | 68455.09 | 14.241191 | 3137.363626 | 66572.42 | 14.196263
3116.674 | 66175.87 | 14.196275 | 3221.7347 | 68134.16 | 14.246195 | 3135.80596 | 66359.78 | 14.201267
3114.433128 | 66054.28 | 14.20128 | 3219.886364 | 68006.96 | 14.2512 | 3133.74809 | 66177.84 | 14.206272
3112.471854 | 65867.23 | 14.206285 | 3218.0163 | 67771.79 | 14.256205 | 3132.191509 | 65957.06 | 14.211277
3110.117955 | 65613.26 | 14.21129 | 3216.277799 | 67605.04 | 14.26121 | 3130.030698 | 65783.91 | 14.216282
3108.68591 | 65364.52 | 14.216295 | 3214.862202 | 67362.61 | 14.266215 | 3128.728304 | 65543.9 | 14.221287
3106.553593 | 65184.65 | 14.221299 | 3212.359312 | 67152.68062 | 14.271219 | 3126.647221 | 65373.18 | 14.226291
3104.594616 | 64947.27 | 14.226304 | 3210.961429 | 66953.44 | 14.276224 | 3124.656409 | 65129.3 | 14.231296
3102.636887 | 64775.5 | 14.231309 | 3208.809865 | 66823.47 | 14.281229 | 3122.844842 | 65037.34 | 14.236301
3100.731004 | 64587.20407 | 14.236314 | 3207.189674 | 66564.4 | 14.286234 | 3120.790751 | 64773.11 | 14.241306
3098.748619 | 64386.71 | 14.241319 | 3205.088817 | 66309.95258 | 14.291239 | 3118.37455 | 64594.34 | 14.246311
3096.488897 | 64211.97 | 14.246323 | 3203.337193 | 66136.89 | 14.296243 | 3116.606097 | 64399.7 | 14.251315
3094.301583 | 64024.98 | 14.251328 | 3201.828314 | 65954.18 | 14.301248 | 3114.581339 | 64266.24 | 14.25632
3092.272317 | 63790.28397 | 14.256333 | 3200.757822 | 65665.21 | 14.306253 | 3113.142764 | 63907.31 | 14.261325
3090.505593 | 63564.27 | 14.261338 | 3199.196102 | 65505.14 | 14.311258 | 3111.172416 | 63708.45 | 14.26633
3088.803091 | 63350.87 | 14.266343 | 3197.031357 | 65299.2 | 14.316263 | 3109.173741 | 63557.07 | 14.271335
3086.87269 | 63186.83 | 14.271347 | 3195.079936 | 65171.02 | 14.321267 | 3106.564705 | 63460.05 | 14.276339
3084.616783 | 63003.74 | 14.276352 | 3193.359675 | 64985.72591 | 14.326272 | 3105.102052 | 63223.76 | 14.281344
3082.527785 | 62801.86 | 14.281357 | 3191.142439 | 64787.14 | 14.331277 | 3102.955951 | 63006.83 | 14.286349
3080.595558 | 62615.82079 | 14.286362 | 3189.442555 | 64579.03 | 14.336282 | 3101.219217 | 62818.5 | 14.291354
3078.764423 | 62407.55 | 14.291367 | 3187.663745 | 64352.4 | 14.341287 | 3099.229768 | 62570.96 | 14.296359
3076.988508 | 62138.77 | 14.296371 | 3186.275406 | 64098.98097 | 14.346291 | 3097.589382 | 62349.61 | 14.301363
3075.322254 | 61951.23 | 14.301376 | 3184.220038 | 63962.48 | 14.351296 | 3095.570848 | 62129.79 | 14.306368
3073.318559 | 61712.66 | 14.306381 | 3181.919451 | 63778.79 | 14.356301 | 3093.781605 | 61957.36303 | 14.311373
3071.407171 | 61547.61 | 14.311386 | 3180.213798 | 63604.3 | 14.361306 | 3091.63248 | 61813.77 | 14.316378
3069.886684 | 61380.4 | 14.316391 | 3178.481541 | 63385.41 | 14.366311 | 3089.673783 | 61576.21 | 14.321383
3067.624318 | 61190.19 | 14.321395 | 3176.198555 | 63226.16 | 14.371315 | 3087.745919 | 61392.63 | 14.326387
3065.327172 | 61067.21 | 14.3264 | 3174.194742 | 63004.09 | 14.37632 | 3085.591317 | 61241.90372 | 14.331392
3063.095496 | 60804.47 | 14.331405 | 3172.801231 | 62776.95 | 14.381325 | 3083.38053 | 60990.77577 | 14.336397
3061.418934 | 60540.15195 | 14.33641 | 3171.187876 | 62473.09 | 14.38633 | 3081.621041 | 60747.67 | 14.341402
3059.55765 | 60376.72 | 14.341415 | 3169.574843 | 62304.07 | 14.391335 | 3079.34436 | 60571.72 | 14.346407
3057.225375 | 60194.88 | 14.346419 | 3167.668702 | 62110.29 | 14.396339 | 3077.292611 | 60427.49 | 14.351411
3055.334315 | 59994.79 | 14.351424 | 3165.51933 | 61997.05 | 14.401344 | 3075.053373 | 60228.52176 | 14.356416
3053.497536 | 59790.81 | 14.356429 | 3163.547608 | 61789.03 | 14.406349 | 3073.33483 | 59988.05 | 14.361421
3051.224262 | 59611.81 | 14.361434 | 3161.280597 | 61604.52 | 14.411354 | 3071.415069 | 59807.73 | 14.366426
3049.010094 | 59433.2 | 14.366439 | 3159.051799 | 61389.25 | 14.416359 | 3069.231229 | 59643.17 | 14.371431
3046.938419 | 59261.48 | 14.371443 | 3157.245534 | 61184.04 | 14.421363 | 3067.34713 | 59470.38 | 14.376435
3044.691564 | 59045 | 14.376448 | 3156.163982 | 60915.27 | 14.426368 | 3065.257154 | 59213.72 | 14.38144
3042.614868 | 58806.06 | 14.381453 | 3154.074446 | 60778.17 | 14.431373 | 3063.032818 | 58976.46 | 14.386445
3041.018474 | 58607.31 | 14.386458 | 3152.132386 | 60622.3 | 14.436378 | 3061.02304 | 58818.58 | 14.39145
3038.885512 | 58375.93 | 14.391463 | 3149.745302 | 60440.89 | 14.441383 | 3058.757946 | 58593.55 | 14.396455
3036.913211 | 58164.05295 | 14.396467 | 3147.895008 | 60217.76728 | 14.446387 | 3056.786044 | 58354.79028 | 14.401459
3034.439941 | 58051.93 | 14.401472 | 3145.989311 | 59987.94 | 14.451392 | 3054.643809 | 58177.19 | 14.406464
3032.379069 | 57775.1 | 14.406477 | 3143.42579 | 59798.03 | 14.456397 | 3052.674505 | 57999.54 | 14.411469
3030.305807 | 57577.11 | 14.411482 | 3141.379476 | 59606.95025 | 14.461402 | 3050.752678 | 57796 | 14.416474
3028.204971 | 57399.91 | 14.416487 | 3140.10393 | 59360.45 | 14.466407 | 3049.0128 | 57585.09 | 14.421479
3026.336808 | 57194.52 | 14.421491 | 3137.885684 | 59176.14 | 14.471411 | 3046.686464 | 57361.92 | 14.426483
3023.92836 | 57009.67 | 14.426496 | 3136.09091 | 58915.53 | 14.476416 | 3044.747601 | 57198.92 | 14.431488
3022.132967 | 56831.56 | 14.431501 | 3133.421189 | 58820.78 | 14.481421 | 3042.332509 | 57055.01 | 14.436493
3020.09263 | 56614.41 | 14.436506 | 3131.816888 | 58610.02 | 14.486426 | 3040.325971 | 56799.16208 | 14.441498
3017.202709 | 56444.77 | 14.441511 | 3129.958338 | 58393.43 | 14.491431 | 3038.271711 | 56616.24 | 14.446503
3014.795156 | 56286.19 | 14.446515 | 3127.754983 | 58183.46 | 14.496435 | 3036.130236 | 56440.07 | 14.451507
3012.960878 | 56043.12556 | 14.45152 | 3125.764532 | 57977.69994 | 14.50144 | 3033.652289 | 56247.91 | 14.456512
3010.379256 | 55863.42 | 14.456525 | 3123.867638 | 57739.53 | 14.506445 | 3032.019284 | 55979.53464 | 14.461517
3008.168295 | 55638.38 | 14.46153 | 3121.86251 | 57578.59404 | 14.51145 | 3029.467844 | 55782.92 | 14.466522
3006.19047 | 55441.39 | 14.466535 | 3120.463482 | 57377.15 | 14.516455 | 3027.663156 | 55588.73 | 14.471527
3003.761401 | 55227.83 | 14.471539 | 3118.271514 | 57225.84 | 14.521459 | 3025.063505 | 55478.68 | 14.476531
3001.61119 | 55025.79764 | 14.476544 | 3115.774302 | 57001.49843 | 14.526464 | 3023.073686 | 55266.02 | 14.481536
2999.596438 | 54866.09 | 14.481549 | 3114.065102 | 56782.22371 | 14.531469 | 3020.724177 | 55012.52 | 14.486541
2997.182785 | 54642.75 | 14.486554 | 3112.205722 | 56607.8 | 14.536474 | 3018.643056 | 54856.09 | 14.491546
2995.212454 | 54413.99 | 14.491559 | 3110.055801 | 56402.31 | 14.541479 | 3016.210328 | 54674.31 | 14.496551
2993.260685 | 54152.84 | 14.496563 | 3108.351615 | 56170.2 | 14.546483 | 3014.415293 | 54406.6 | 14.501555
2990.987406 | 53982.41 | 14.501568 | 3106.266089 | 55974.87 | 14.551488 | 3011.911821 | 54224.03 | 14.50656
2989.45153 | 53744.77 | 14.506573 | 3103.833549 | 55775.36 | 14.556493 | 3009.744005 | 54029.34 | 14.511565
2987.444977 | 53590.16 | 14.511578 | 3101.802218 | 55627.0663 | 14.561498 | 3007.619885 | 53830.16 | 14.51657
2985.514742 | 53395.2 | 14.516583 | 3099.890241 | 55409.69 | 14.566503 | 3005.290313 | 53662.81 | 14.521575
2983.111701 | 53217.28 | 14.521587 | 3097.895924 | 55213.72 | 14.571507 | 3003.058337 | 53445.34 | 14.526579
2980.744904 | 53035.28 | 14.526592 | 3096.085545 | 54960.47 | 14.576512 | 3001.155878 | 53224.30392 | 14.531584
2978.183903 | 52778.59 | 14.531597 | 3093.615184 | 54785.22 | 14.581517 | 2998.162317 | 53075.28 | 14.536589
2976.131766 | 52625.83 | 14.536602 | 3092.071038 | 54538.01 | 14.586522 | 2996.644421 | 52784.08 | 14.541594
2974.124403 | 52439.24 | 14.541607 | 3089.840736 | 54410.34 | 14.591527 | 2994.696371 | 52590.14 | 14.546599
2971.803849 | 52233.81 | 14.546611 | 3087.915059 | 54181.37 | 14.596531 | 2992.17803 | 52442.82 | 14.551603
2969.627131 | 52017.95 | 14.551616 | 3085.275275 | 54063.8 | 14.601536 | 2989.890278 | 52283.2 | 14.556608
2967.602671 | 51840.33 | 14.556621 | 3083.376006 | 53850.1 | 14.606541 | 2988.046669 | 51982.93 | 14.561613
2965.150341 | 51601.34 | 14.561626 | 3081.089391 | 53637.32 | 14.611546 | 2985.687923 | 51810.31 | 14.566618
2962.594009 | 51459.72 | 14.566631 | 3079.109594 | 53397.57 | 14.616551 | 2983.284289 | 51581.07669 | 14.571623
2960.669185 | 51253.98 | 14.571635 | 3076.672513 | 53245.12 | 14.621555 | 2980.991633 | 51409.25 | 14.576627
2958.166711 | 51003.59 | 14.57664 | 3074.938375 | 52983.92 | 14.62656 | 2979.406708 | 51170.20871 | 14.581632
2955.796627 | 50834.63568 | 14.581645 | 3073.103122 | 52781.19 | 14.631565 | 2976.737329 | 51034.13 | 14.586637
2953.331983 | 50634.55 | 14.58665 | 3070.828027 | 52531.76 | 14.63657 | 2974.328733 | 50835.05 | 14.591642
2951.327913 | 50457.75 | 14.591655 | 3068.849056 | 52411.36 | 14.641575 | 2971.977302 | 50702.94834 | 14.596647
2948.912336 | 50201.64 | 14.596659 | 3066.936985 | 52184.63 | 14.646579 | 2970.009923 | 50442.23 | 14.601651
2946.645882 | 50052.6134 | 14.601664 | 3064.444754 | 51979.05 | 14.651584 | 2967.631325 | 50260.65894 | 14.606656
2944.412567 | 49896.45 | 14.606669 | 3062.731299 | 51770.79 | 14.656589 | 2965.509837 | 50026.67 | 14.611661
2941.790733 | 49637.76 | 14.611674 | 3060.891861 | 51656.0583 | 14.661594 | 2963.454474 | 49867.2 | 14.616666
2939.333601 | 49429.32 | 14.616679 | 3058.939632 | 51387.8 | 14.666599 | 2961.519546 | 49579.6 | 14.621671
2936.988336 | 49293.76 | 14.621683 | 3056.771058 | 51170.31 | 14.671603 | 2959.140993 | 49385.61 | 14.626675
2934.519195 | 49089.61 | 14.626688 | 3054.388758 | 50967.35 | 14.676608 | 2956.899129 | 49261.01 | 14.63168
2931.973769 | 48904.83 | 14.631693 | 3052.397328 | 50793.19 | 14.681613 | 2954.301578 | 49051 | 14.636685
2929.980915 | 48668.97 | 14.636698 | 3050.617994 | 50609.61 | 14.686618 | 2952.180508 | 48835.75 | 14.64169
2927.705898 | 48423.63 | 14.641703 | 3047.722404 | 50448.55 | 14.691623 | 2949.664612 | 48660.53 | 14.646695
2925.234188 | 48196.87 | 14.646707 | 3045.363778 | 50263.71 | 14.696627 | 2947.553817 | 48452.82 | 14.651699
2922.622778 | 48064.45 | 14.651712 | 3043.059973 | 50040.16 | 14.701632 | 2944.818777 | 48253.44 | 14.656704
2920.392082 | 47849.64 | 14.656717 | 3041.00398 | 49827.12 | 14.706637 | 2942.599461 | 48009.71 | 14.661709
2917.984742 | 47618.39 | 14.661722 | 3038.887479 | 49597.41 | 14.711642 | 2940.19111 | 47826.32211 | 14.666714
2915.585693 | 47461.47 | 14.666727 | 3036.711169 | 49417.41 | 14.716647 | 2937.698155 | 47666.38 | 14.671719
2913.498555 | 47238.89 | 14.671731 | 3034.190201 | 49282.31 | 14.721651 | 2935.160407 | 47481.4 | 14.676723
2911.22729 | 47050.98 | 14.676736 | 3032.37451 | 49023.39 | 14.726656 | 2932.844491 | 47223.25 | 14.681728
2908.948418 | 46821.53 | 14.681741 | 3030.155523 | 48825.28 | 14.731661 | 2930.051968 | 47087.01 | 14.686733
2906.620507 | 46641.98456 | 14.686746 | 3028.082784 | 48631.40004 | 14.736666 | 2927.751782 | 46934.55 | 14.691738
2904.417308 | 46459.96 | 14.691751 | 3025.77088 | 48384.64 | 14.741671 | 2925.274334 | 46705.77 | 14.696743
2901.693971 | 46257.93 | 14.696755 | 3023.81474 | 48151.84 | 14.746675 | 2923.367164 | 46429.99 | 14.701747
2899.426302 | 46068.4 | 14.70176 | 3021.769739 | 48000.52 | 14.75168 | 2920.846068 | 46286.15 | 14.706752
2896.800301 | 45863.28 | 14.706765 | 3019.586434 | 47725.62 | 14.756685 | 2918.199161 | 46071.06 | 14.711757
2894.185417 | 45723.33 | 14.71177 | 3017.131823 | 47646.31 | 14.76169 | 2915.889413 | 45876.66 | 14.716762
2891.724075 | 45448.12519 | 14.716775 | 3014.880686 | 47433.14 | 14.766695 | 2913.377091 | 45618.57 | 14.721767
2889.368901 | 45270.43 | 14.721779 | 3012.522904 | 47271.32 | 14.771699 | 2911.160445 | 45436.77 | 14.726771
2886.640591 | 45100.99 | 14.726784 | 3010.109627 | 47054.5398 | 14.776704 | 2908.976976 | 45268.8 | 14.731776
2884.505425 | 44866.21 | 14.731789 | 3007.619013 | 46846.33 | 14.781709 | 2906.214639 | 45097.74 | 14.736781
2881.815631 | 44661.33 | 14.736794 | 3005.792673 | 46661.75815 | 14.786714 | 2904.299964 | 44787.15 | 14.741786
2879.555404 | 44495.41 | 14.741799 | 3003.179402 | 46425.28 | 14.791719 | 2901.768176 | 44601.57 | 14.746791
2876.738516 | 44324.98 | 14.746803 | 3001.243884 | 46256.42 | 14.796723 | 2899.429784 | 44487.41 | 14.751795
2874.555873 | 44103.87 | 14.751808 | 2998.43469 | 46079.67 | 14.801728 | 2896.99209 | 44327.46 | 14.7568
2871.975426 | 43870.85 | 14.756813 | 2996.468774 | 45852.17 | 14.806733 | 2894.359554 | 44067.18 | 14.761805
2869.52161 | 43653.08 | 14.761818 | 2994.315699 | 45639.39 | 14.811738 | 2891.872391 | 43856.74 | 14.76681
2866.572918 | 43504.48 | 14.766823 | 2991.543751 | 45427.41 | 14.816743 | 2889.049033 | 43708.72 | 14.771815
2864.06617 | 43297.1 | 14.771827 | 2989.217424 | 45249.5 | 14.821747 | 2886.11674 | 43508.6 | 14.776819
2861.397994 | 43108.1 | 14.776832 | 2987.196491 | 45000.23 | 14.826752 | 2883.937355 | 43268.95887 | 14.781824
2858.58296 | 42871.9 | 14.781837 | 2985.095774 | 44763.82 | 14.831757 | 2881.064329 | 43079.41 | 14.786829
2855.991708 | 42715.46 | 14.786842 | 2982.948082 | 44594.82 | 14.836762 | 2878.687902 | 42867.93 | 14.791834
2854.026301 | 42539.7 | 14.791847 | 2980.734053 | 44417.3 | 14.841767 | 2876.398676 | 42609.6 | 14.796839
2851.295295 | 42315.29 | 14.796851 | 2978.510413 | 44262.98 | 14.846771 | 2874.240705 | 42438.37 | 14.801843
2848.591003 | 42048.52 | 14.801856 | 2975.5926 | 44114.58 | 14.851776 | 2871.4677 | 42327.6 | 14.806848
2845.827155 | 41875.44 | 14.806861 | 2972.956389 | 43906.83 | 14.856781 | 2869.040006 | 42113.29 | 14.811853
2843.479754 | 41658.45 | 14.811866 | 2970.284395 | 43620.29668 | 14.861786 | 2866.525909 | 41885.56 | 14.816858
2840.883856 | 41493.87 | 14.816871 | 2968.4437 | 43440.83 | 14.866791 | 2864.052315 | 41652.53 | 14.821863
2838.293985 | 41331.53 | 14.821875 | 2965.807511 | 43254.47 | 14.871795 | 2861.545758 | 41492 | 14.826867
2835.696612 | 41085.3 | 14.82688 | 2963.429874 | 43034.23 | 14.8768 | 2859.307331 | 41267.87 | 14.831872
2833.248015 | 40823.96 | 14.831885 | 2961.258836 | 42820.25 | 14.881805 | 2856.103822 | 41144.6 | 14.836877
2831.390955 | 40617.83592 | 14.83689 | 2958.744949 | 42606.16303 | 14.88681 | 2853.715391 | 40921.32 | 14.841882
2828.987513 | 40408.61 | 14.841895 | 2956.224478 | 42483.91 | 14.891815 | 2851.149968 | 40756.54 | 14.846887
2826.4506 | 40270.28 | 14.846899 | 2954.186556 | 42333.01 | 14.896819 | 2848.351614 | 40488.59 | 14.851891
2823.511647 | 40151.01 | 14.851904 | 2951.631475 | 42024.46 | 14.901824 | 2845.679529 | 40318.54 | 14.856896
2820.871504 | 39944.3 | 14.856909 | 2949.678658 | 41838.93 | 14.906829 | 2843.898929 | 40053.9606 | 14.861901
2818.207984 | 39742.69 | 14.861914 | 2947.289888 | 41640.89 | 14.911834 | 2840.570359 | 39924.42 | 14.866906
2815.133683 | 39510.04743 | 14.866919 | 2945.457955 | 41394.04 | 14.916839 | 2837.881089 | 39637.1 | 14.871911
2812.600778 | 39323.06 | 14.871923 | 2943.054859 | 41233.88 | 14.921843 | 2834.898856 | 39535.15 | 14.876915
2810.215229 | 39043.18 | 14.876928 | 2940.595063 | 41096.96 | 14.926848 | 2832.434268 | 39293.99 | 14.88192
2807.741311 | 38888.35 | 14.881933 | 2937.825061 | 40940.98 | 14.931853 | 2830.088859 | 39148.28152 | 14.886925
2804.532594 | 38726.61 | 14.886938 | 2935.074226 | 40705.19 | 14.936858 | 2827.6222 | 38906.71 | 14.89193
2802.032353 | 38525.16 | 14.891943 | 2932.224091 | 40510.15 | 14.941863 | 2824.885772 | 38675 | 14.896935
2799.229104 | 38311.17 | 14.896947 | 2929.746084 | 40270.41 | 14.946867 | 2822.265578 | 38518.58393 | 14.901939
2796.702364 | 38164.7 | 14.901952 | 2927.228928 | 40061.22 | 14.951872 | 2819.438565 | 38287.30499 | 14.906944
2793.777507 | 37948.31 | 14.906957 | 2925.27533 | 39822.96 | 14.956877 | 2816.986141 | 38116.18 | 14.911949
2790.964312 | 37693.01 | 14.911962 | 2922.642428 | 39668.58 | 14.961882 | 2814.116462 | 38004.02 | 14.916954
2788.100162 | 37497.37 | 14.916967 | 2920.640602 | 39464.13 | 14.966887 | 2811.315602 | 37731.61 | 14.921959
2785.411555 | 37345.25 | 14.921971 | 2917.977519 | 39269.85 | 14.971891 | 2808.514309 | 37517.02 | 14.926963
2782.339706 | 37139.49 | 14.926976 | 2915.546526 | 39045.5779 | 14.976896 | 2805.423797 | 37361.1583 | 14.931968
2779.759457 | 36920.56 | 14.931981 | 2913.054083 | 38882.4 | 14.981901 | 2802.663337 | 37159.79 | 14.936973
2776.996732 | 36752.79 | 14.936986 | 2911.083994 | 38662.88 | 14.986906 | 2800.246209 | 36879.13 | 14.941978
2774.136336 | 36534.35 | 14.941991 | 2908.831647 | 38400.8946 | 14.991911 | 2797.32093 | 36734.21 | 14.946983
2771.135151 | 36344.87 | 14.946995 | 2906.093732 | 38181.8 | 14.996915 | 2794.884903 | 36520.54 | 14.951987
2768.115952 | 36184.91 | 14.952 | 2903.610996 | 38080.12 | 15.00192 | 2791.626843 | 36304.06 | 14.956992
2765.37221 | 35946.49 | 14.957005 | 2900.820373 | 37839.46 | 15.006925 | 2788.984727 | 36151.53 | 14.961997
2762.85627 | 35736.1 | 14.96201 | 2898.445529 | 37661.19 | 15.01193 | 2785.526653 | 35989.87 | 14.967002
2759.698099 | 35591.65 | 14.967015 | 2895.646704 | 37559.6 | 15.016935 | 2783.180542 | 35783.91 | 14.972007
2756.936118 | 35353.85 | 14.972019 | 2893.090044 | 37328.04 | 15.021939 | 2779.90328 | 35519.39 | 14.977011
2754.195746 | 35171.22 | 14.977024 | 2890.245885 | 37065.42 | 15.026944 | 2777.332119 | 35384.55 | 14.982016
2751.259916 | 34976.02 | 14.982029 | 2887.432955 | 36925.56 | 15.031949 | 2774.494541 | 35163.26 | 14.987021
2747.907521 | 34813.11 | 14.987034 | 2885.033331 | 36748.93 | 15.036954 | 2771.984296 | 34915.82734 | 14.992026
2745.396491 | 34546.33 | 14.992039 | 2882.11904 | 36516.46 | 15.041959 | 2769.103882 | 34769.68 | 14.997031
2742.451555 | 34325.28 | 14.997043 | 2879.544648 | 36316.47 | 15.046963 | 2766.118698 | 34549.66 | 15.002035
2739.336935 | 34175.33 | 15.002048 | 2876.269147 | 36188.35 | 15.051968 | 2763.10058 | 34372.61 | 15.00704
2736.254011 | 34001.76 | 15.007053 | 2873.53576 | 35950.12785 | 15.056973 | 2760.265559 | 34122.22 | 15.012045
2733.152021 | 33747.78 | 15.012058 | 2870.567451 | 35705.06 | 15.061978 | 2757.112805 | 33999.57 | 15.01705
2730.264727 | 33538.32027 | 15.017063 | 2868.407807 | 35501.9 | 15.066983 | 2754.429324 | 33710.05 | 15.022055
2727.361838 | 33364.7 | 15.022067 | 2866.245409 | 35250.89 | 15.071987 | 2751.627731 | 33515.43 | 15.027059
2724.936654 | 33159.58557 | 15.027072 | 2863.629818 | 35100.39 | 15.076992 | 2748.871487 | 33359.68 | 15.032064
2721.789698 | 32967.92 | 15.032077 | 2860.454736 | 34909.33 | 15.081997 | 2745.542336 | 33137.13 | 15.037069
2718.81916 | 32767.45 | 15.037082 | 2858.040235 | 34666.96 | 15.087002 | 2743.094366 | 32919 | 15.042074
2715.866748 | 32558.62 | 15.042087 | 2855.322026 | 34481.07 | 15.092007 | 2739.803264 | 32763 | 15.047079
2712.940666 | 32335.54 | 15.047091 | 2852.803987 | 34291.24574 | 15.097011 | 2736.949451 | 32590.8 | 15.052083
2709.925668 | 32173.15 | 15.052096 | 2850.045886 | 34124.71 | 15.102016 | 2734.041408 | 32403.95 | 15.057088
2706.781663 | 31974.97 | 15.057101 | 2847.709344 | 33854.01 | 15.107021 | 2731.350856 | 32087.77 | 15.062093
2703.851458 | 31774.29083 | 15.062106 | 2844.933582 | 33684.83 | 15.112026 | 2728.099548 | 31980.83 | 15.067098
2700.792384 | 31609.27 | 15.067111 | 2842.299241 | 33483.65 | 15.117031 | 2725.143891 | 31734.36 | 15.072103
2697.78771 | 31439.96 | 15.072115 | 2839.656164 | 33306.29 | 15.122035 | 2722.221768 | 31538.97 | 15.077107
2694.709114 | 31155.45 | 15.07712 | 2836.938188 | 33097.6 | 15.12704 | 2719.487507 | 31354.52 | 15.082112
2691.655021 | 30973.74 | 15.082125 | 2834.036538 | 32906.48 | 15.132045 | 2716.601575 | 31195.15 | 15.087117
2688.722835 | 30762.48 | 15.08713 | 2831.322501 | 32741.76 | 15.13705 | 2713.373041 | 30988.05 | 15.092122
2685.518542 | 30559.03 | 15.092135 | 2828.204379 | 32594.06 | 15.142055 | 2709.721139 | 30815.47485 | 15.097127
2682.466142 | 30406.43 | 15.097139 | 2825.52915 | 32332.23 | 15.147059 | 2707.076622 | 30594.77 | 15.102131
2679.45941 | 30212.09 | 15.102144 | 2822.565833 | 32154.56 | 15.152064 | 2704.018719 | 30365.84 | 15.107136
2676.203426 | 30051 | 15.107149 | 2819.421594 | 31962.29 | 15.157069 | 2700.646095 | 30257.51 | 15.112141
2672.916393 | 29775.72 | 15.112154 | 2816.666689 | 31692.54 | 15.162074 | 2697.61398 | 30013.3 | 15.117146
2669.953237 | 29594.19 | 15.117159 | 2814.409277 | 31504.09 | 15.167079 | 2694.576525 | 29835.46 | 15.122151
2666.764296 | 29407.03 | 15.122163 | 2811.377834 | 31306.9 | 15.172083 | 2691.410211 | 29663.97 | 15.127155
2663.300085 | 29193.28244 | 15.127168 | 2808.611555 | 31167.04 | 15.177088 | 2688.141909 | 29449.76 | 15.13216
2660.511282 | 28998.27 | 15.132173 | 2805.430969 | 30988.42 | 15.182093 | 2684.77517 | 29243.52 | 15.137165
2656.857398 | 28840.36 | 15.137178 | 2802.583185 | 30765.73 | 15.187098 | 2681.875394 | 28954.09 | 15.14217
2653.541228 | 28627.59 | 15.142183 | 2799.635753 | 30597.23 | 15.192103 | 2678.698846 | 28794.82 | 15.147175
2650.078232 | 28465.14 | 15.147187 | 2797.223166 | 30292.79 | 15.197107 | 2675.50807 | 28666.9 | 15.152179
2646.963723 | 28239.49 | 15.152192 | 2793.974655 | 30096.48 | 15.202112 | 2672.242532 | 28391.84 | 15.157184
2643.247255 | 28059 | 15.157197 | 2791.548404 | 29932.1 | 15.207117 | 2669.409684 | 28167.12 | 15.162189
2640.230804 | 27879.33 | 15.162202 | 2788.678161 | 29749.32 | 15.212122 | 2665.694235 | 28015.55 | 15.167194
2636.62567 | 27660.54 | 15.167207 | 2785.598994 | 29577.8 | 15.217127 | 2662.079827 | 27843.38 | 15.172199
2633.891949 | 27461.04 | 15.172211 | 2782.317073 | 29488.99 | 15.222131 | 2658.404712 | 27665.93702 | 15.177203
2630.601343 | 27190.05 | 15.177216 | 2779.359753 | 29180.65 | 15.227136 | 2655.566527 | 27463.83 | 15.182208
2627.065773 | 26997.71 | 15.182221 | 2776.033641 | 28996.58 | 15.232141 | 2652.410314 | 27289.29 | 15.187213
2623.311637 | 26894.79 | 15.187226 | 2773.335761 | 28707.09 | 15.237146 | 2649.255328 | 27007.48 | 15.192218
2619.826776 | 26706.91 | 15.192231 | 2770.215106 | 28543.53 | 15.242151 | 2646.270628 | 26895.58 | 15.197223
2616.646464 | 26498.79711 | 15.197235 | 2767.446109 | 28349.13 | 15.247155 | 2642.94374 | 26647.21 | 15.202227
2613.021462 | 26242.37 | 15.20224 | 2764.239717 | 28194.55 | 15.25216 | 2639.108168 | 26473.48 | 15.207232
2609.688268 | 26027.98 | 15.207245 | 2760.913605 | 27945.96 | 15.257165 | 2635.055172 | 26292.7 | 15.212237
2606.845123 | 25795.55 | 15.21225 | 2757.43829 | 27874.10459 | 15.26217 | 2631.916558 | 26101.06 | 15.217242
2603.266132 | 25623.58 | 15.217255 | 2755.003094 | 27566.63 | 15.267175 | 2628.226879 | 25866.64 | 15.222247
2599.601442 | 25481.56 | 15.222259 | 2752.125506 | 27324.64 | 15.272179 | 2624.724483 | 25650.28 | 15.227251
2596.020653 | 25298.4 | 15.227264 | 2749.15703 | 27151.0599 | 15.277184 | 2621.087411 | 25402.21 | 15.232256
2592.836551 | 25077.06 | 15.232269 | 2746.177865 | 27017.38 | 15.282189 | 2617.80815 | 25314.01 | 15.237261
2589.330839 | 24876.78 | 15.237274 | 2743.191158 | 26768.5 | 15.287194 | 2614.570154 | 25046.49 | 15.242266
2585.980025 | 24715.53 | 15.242279 | 2739.579278 | 26645.59412 | 15.292199 | 2610.862449 | 24882.5 | 15.247271
2582.497805 | 24455.60967 | 15.247283 | 2736.41354 | 26398.19 | 15.297203 | 2607.16351 | 24673.94 | 15.252275
2578.912228 | 24294.44 | 15.252288 | 2733.225959 | 26222.85 | 15.302208 | 2603.462753 | 24550.86 | 15.25728
2575.134816 | 24066.56 | 15.257293 | 2730.381006 | 25998.56 | 15.307213 | 2599.936461 | 24278.75 | 15.262285
2571.343479 | 23907.48 | 15.262298 | 2727.309302 | 25816.87 | 15.312218 | 2596.307514 | 24114.74 | 15.26729
2567.710688 | 23692.58937 | 15.267303 | 2723.986804 | 25601.88 | 15.317223 | 2592.954207 | 23908.93 | 15.272295
2563.943796 | 23556.50721 | 15.272307 | 2720.701362 | 25408.66 | 15.322227 | 2589.348055 | 23741.25 | 15.277299
2560.258597 | 23298.89 | 15.277312 | 2717.536101 | 25205.64 | 15.327232 | 2585.86654 | 23475.85 | 15.282304
2556.569514 | 23088.29 | 15.282317 | 2714.184121 | 25032.18 | 15.332237 | 2581.684636 | 23332.36 | 15.287309
2552.969242 | 22939.54 | 15.287322 | 2710.927676 | 24809.85 | 15.337242 | 2578.249945 | 23109.68 | 15.292314
2549.249244 | 22737.1 | 15.292327 | 2707.420763 | 24646.41 | 15.342247 | 2574.709163 | 22929.57 | 15.297319
2545.399678 | 22561.35 | 15.297331 | 2704.487369 | 24394.68 | 15.347251 | 2571.208705 | 22674.96 | 15.302323
2541.45867 | 22341.47 | 15.302336 | 2701.231146 | 24229.34 | 15.352256 | 2567.187931 | 22549.54 | 15.307328
2537.223779 | 22182.94 | 15.307341 | 2698.147853 | 24035.66 | 15.357261 | 2563.189687 | 22349.22 | 15.312333
2533.598878 | 21968.86 | 15.312346 | 2694.7283 | 23876.07 | 15.362266 | 2560.105549 | 22129.09 | 15.317338
2530.211328 | 21740.07 | 15.317351 | 2691.158606 | 23637.96 | 15.367271 | 2556.045744 | 21906.4 | 15.322343
2526.389412 | 21534 | 15.322355 | 2687.343139 | 23473.8 | 15.372275 | 2551.867095 | 21729.74 | 15.327347
2522.193455 | 21396.83 | 15.32736 | 2683.594525 | 23296.19428 | 15.37728 | 2548.486307 | 21532.29 | 15.332352
2518.724867 | 21162.97 | 15.332365 | 2680.362598 | 23091.57 | 15.382285 | 2544.718047 | 21370.78 | 15.337357
2514.432277 | 20885.8 | 15.33737 | 2676.587453 | 22870.21275 | 15.38729 | 2540.701246 | 21158.05 | 15.342362
2510.788789 | 20753.97 | 15.342375 | 2673.129705 | 22706.97 | 15.392295 | 2536.748568 | 20923.93866 | 15.347367
2506.65438 | 20556.53674 | 15.347379 | 2669.351571 | 22468.12 | 15.397299 | 2532.646043 | 20775.35 | 15.352371
2502.663449 | 20335.86 | 15.352384 | 2666.211247 | 22287.28 | 15.402304 | 2528.737332 | 20591.09 | 15.357376
2499.072943 | 20208.9 | 15.357389 | 2662.974832 | 22036.67 | 15.407309 | 2525.552388 | 20334.36 | 15.362381
2494.988239 | 19956.91 | 15.362394 | 2659.627936 | 21859.35 | 15.412314 | 2521.095152 | 20202.97 | 15.367386
2490.904299 | 19773.31 | 15.367399 | 2655.605046 | 21670.23 | 15.417319 | 2517.193718 | 19949.92 | 15.372391
2487.175545 | 19520.4106 | 15.372403 | 2651.876191 | 21535.78 | 15.422323 | 2513.194306 | 19738.01 | 15.377395
2483.074163 | 19378.33 | 15.377408 | 2648.638333 | 21275.8 | 15.427328 | 2509.028927 | 19616.71194 | 15.3824
2478.834439 | 19227.96 | 15.382413 | 2645.108957 | 21161.44 | 15.432333 | 2504.829394 | 19437.63 | 15.387405
2474.638792 | 19057.62 | 15.387418 | 2641.264117 | 20923.01 | 15.437338 | 2500.847546 | 19265.2 | 15.39241
2470.628827 | 18825.97 | 15.392423 | 2637.644505 | 20684.73 | 15.442343 | 2497.126475 | 19045.06 | 15.397415
2466.577767 | 18584.36 | 15.397427 | 2634.511339 | 20490.87 | 15.447347 | 2492.910017 | 18768.1 | 15.402419
2462.438641 | 18362.32 | 15.402432 | 2630.38235 | 20309.93186 | 15.452352 | 2488.385017 | 18673.37 | 15.407424
2458.342024 | 18245.07 | 15.407437 | 2626.380315 | 20147.26953 | 15.457357 | 2483.483897 | 18456.44 | 15.412429
2454.495195 | 18040.65 | 15.412442 | 2622.413297 | 19963.63 | 15.462362 | 2479.467976 | 18286.05 | 15.417434
2450.191634 | 17837.59 | 15.417447 | 2618.726846 | 19735.96 | 15.467367 | 2475.37267 | 18038.16 | 15.422439
2445.564262 | 17685.49504 | 15.422451 | 2615.306521 | 19539.95 | 15.472371 | 2471.090532 | 17894.31 | 15.427443
2440.803631 | 17446.95 | 15.427456 | 2611.135746 | 19328.09 | 15.477376 | 2466.843613 | 17626.11 | 15.432448
2436.634614 | 17234.69 | 15.432461 | 2607.526728 | 19180.38 | 15.482381 | 2462.25556 | 17435.34 | 15.437453
2432.390487 | 17038.33 | 15.437466 | 2603.742676 | 18953.75 | 15.487386 | 2457.886888 | 17229.25 | 15.442458
2428.002508 | 16856.05 | 15.442471 | 2600.000947 | 18767 | 15.492391 | 2453.366741 | 17061.26061 | 15.447463
2423.376134 | 16663.87 | 15.447475 | 2595.750169 | 18546.62 | 15.497395 | 2449.035584 | 16855.36278 | 15.452467
2419.171606 | 16498.02414 | 15.45248 | 2592.272754 | 18392.77 | 15.5024 | 2444.561002 | 16635.67 | 15.457472
2414.862321 | 16294.76 | 15.457485 | 2588.309632 | 18166.61 | 15.507405 | 2440.422033 | 16451.7 | 15.462477
2410.363723 | 16098.89 | 15.46249 | 2584.160128 | 17999.31 | 15.51241 | 2436.185807 | 16324.53 | 15.467482
2405.220353 | 15899.13 | 15.467495 | 2580.162399 | 17798.4 | 15.517415 | 2431.621162 | 16057.25 | 15.472487
2400.688617 | 15698.79 | 15.472499 | 2576.196894 | 17619.25 | 15.522419 | 2427.47398 | 15909.5 | 15.477491
2395.608408 | 15551.32 | 15.477504 | 2572.312894 | 17371.5 | 15.527424 | 2422.868657 | 15671.94 | 15.482496
2391.18549 | 15321.23 | 15.482509 | 2568.235593 | 17228.41 | 15.532429 | 2417.970324 | 15493.08 | 15.487501
2386.358138 | 15119.35 | 15.487514 | 2564.027394 | 17017.79 | 15.537434 | 2413.291224 | 15332.67 | 15.492506
2381.819218 | 14968.67 | 15.492519 | 2559.369064 | 16841.29 | 15.542439 | 2408.672076 | 15172.86 | 15.497511
2377.145891 | 14735.81 | 15.497523 | 2555.581089 | 16618.14 | 15.547443 | 2404.038419 | 14939.99 | 15.502515
2372.542829 | 14550.76 | 15.502528 | 2551.162668 | 16433.02 | 15.552448 | 2399.40731 | 14736.64 | 15.50752
2367.732734 | 14410.53587 | 15.507533 | 2547.045534 | 16236.83 | 15.557453 | 2394.448627 | 14507.53 | 15.512525
2363.094262 | 14170.34629 | 15.512538 | 2542.690455 | 16061.47 | 15.562458 | 2389.868841 | 14353.82 | 15.51753
2358.017255 | 13967.73 | 15.517543 | 2538.571153 | 15867.51435 | 15.567463 | 2385.029823 | 14157.85 | 15.522535
2353.261952 | 13785.37 | 15.522547 | 2534.035771 | 15702.99 | 15.572467 | 2379.946658 | 13979.45 | 15.527539
2348.46541 | 13662.85 | 15.527552 | 2529.631831 | 15449.91 | 15.577472 | 2374.897449 | 13805.12142 | 15.532544
2343.442968 | 13397.55 | 15.532557 | 2524.876411 | 15292.16 | 15.582477 | 2369.916001 | 13624.05 | 15.537549
2338.128897 | 13213.73 | 15.537562 | 2520.467873 | 15081.41 | 15.587482 | 2365.107529 | 13401.42 | 15.542554
2333.048761 | 13039.6 | 15.542567 | 2515.583968 | 14871.41 | 15.592487 | 2359.817336 | 13212.72 | 15.547559
2327.662745 | 12839.53 | 15.547571 | 2511.42866 | 14704.34 | 15.597491 | 2354.667491 | 13050.01 | 15.552563
2322.677654 | 12624.07 | 15.552576 | 2506.915967 | 14491.58 | 15.602496 | 2349.357633 | 12875.56 | 15.557568
2317.417132 | 12421.92 | 15.557581 | 2502.212591 | 14261.39 | 15.607501 | 2344.713679 | 12606.29 | 15.562573
2312.231257 | 12270.43 | 15.562586 | 2497.47744 | 14095.5 | 15.612506 | 2339.158147 | 12524.08 | 15.567578
2306.678066 | 12101.74 | 15.567591 | 2492.922287 | 13934.86 | 15.617511 | 2333.606691 | 12288.25 | 15.572583
2301.429684 | 11858.69 | 15.572595 | 2488.393472 | 13757.93 | 15.622515 | 2328.415494 | 12057.19 | 15.577587
2296.05793 | 11728.82 | 15.5776 | 2483.652938 | 13575.16 | 15.62752 | 2323.447932 | 11863.92 | 15.582592
2290.562026 | 11501.31 | 15.582605 | 2478.830284 | 13401.78 | 15.632525 | 2317.849404 | 11690.77 | 15.587597
2285.183117 | 11300.83 | 15.58761 | 2473.68164 | 13180.66899 | 15.63753 | 2312.450625 | 11502.72 | 15.592602
2279.595013 | 11094.72 | 15.592615 | 2468.358274 | 13030.02221 | 15.642535 | 2307.209761 | 11305.66 | 15.597607
2273.865291 | 10922.42523 | 15.597619 | 2463.658395 | 12853.35 | 15.647539 | 2301.465884 | 11052.19 | 15.602611
2268.11257 | 10744.65 | 15.602624 | 2458.649078 | 12663.13 | 15.652544 | 2295.808179 | 10892.09 | 15.607616
2262.746368 | 10502.86 | 15.607629 | 2453.550785 | 12454.42943 | 15.657549 | 2290.292313 | 10723.8046 | 15.612621
2257.148259 | 10318.32 | 15.612634 | 2447.803128 | 12265.45 | 15.662554 | 2284.573044 | 10527.5 | 15.617626
2251.185198 | 10167.46965 | 15.617639 | 2443.186362 | 12024.86 | 15.667559 | 2278.98776 | 10347.24 | 15.622631
2245.74355 | 9979.225301 | 15.622643 | 2438.014466 | 11859.93 | 15.672563 | 2272.93664 | 10199.06 | 15.627635
2239.443264 | 9749.114909 | 15.627648 | 2432.605462 | 11653.97 | 15.677568 | 2267.410803 | 9953.666988 | 15.63264
2233.697688 | 9555.671768 | 15.632653 | 2427.22434 | 11427.04 | 15.682573 | 2261.515365 | 9849.189632 | 15.637645
2227.656676 | 9408.913005 | 15.637658 | 2421.826095 | 11234.70505 | 15.687578 | 2255.546513 | 9602.912534 | 15.64265
2221.96571 | 9232.344053 | 15.642663 | 2416.268896 | 11077.01 | 15.692583 | 2249.593059 | 9414.21533 | 15.647655
2215.449013 | 9021.835587 | 15.647667 | 2411.389683 | 10864.79 | 15.697587 | 2243.497714 | 9186.69767 | 15.652659
2209.781701 | 8830.204333 | 15.652672 | 2405.956102 | 10701.98 | 15.702592 | 2237.345006 | 9062.15491 | 15.657664
2203.647557 | 8701.585242 | 15.657677 | 2400.520166 | 10508.03 | 15.707597 | 2231.100216 | 8849.536821 | 15.662669
2197.211142 | 8507.944363 | 15.662682 | 2395.127381 | 10300.04 | 15.712602 | 2224.892858 | 8704.257483 | 15.667674
2190.884063 | 8237.156217 | 15.667687 | 2389.298557 | 10119.64 | 15.717607 | 2218.713154 | 8488.163224 | 15.672679
2184.534661 | 8113.079235 | 15.672691 | 2383.490042 | 9935.776148 | 15.722611 | 2212.271582 | 8325.659684 | 15.677683
2178.261969 | 7941.571405 | 15.677696 | 2377.764971 | 9751.483405 | 15.727616 | 2205.694557 | 8081.809791 | 15.682688
2171.627109 | 7814.120866 | 15.682701 | 2372.324064 | 9558.154919 | 15.732621 | 2199.026486 | 7932.80377 | 15.687693
2164.540526 | 7620.8801 | 15.687706 | 2366.291016 | 9457.582997 | 15.737626 | 2192.683876 | 7758.675999 | 15.692698
2157.709611 | 7413.729036 | 15.692711 | 2360.334146 | 9228.596541 | 15.742631 | 2186.089241 | 7572.822507 | 15.697703
2150.598352 | 7193.843447 | 15.697715 | 2354.270916 | 8999.235779 | 15.747635 | 2179.199815 | 7382.98774 | 15.702707
2144.037935 | 7062.914928 | 15.70272 | 2348.122198 | 8859.022482 | 15.75264 | 2172.156034 | 7218.429074 | 15.707712
2136.668302 | 6836.800338 | 15.707725 | 2341.884294 | 8644.365346 | 15.757645 | 2165.333588 | 7036.714958 | 15.712717
2129.473039 | 6636.068741 | 15.71273 | 2336.286658 | 8480.388436 | 15.76265 | 2158.39006 | 6861.955265 | 15.717722
2122.335558 | 6479.879877 | 15.717735 | 2330.217758 | 8223.361839 | 15.767655 | 2151.303469 | 6594.256947 | 15.722727
2115.452474 | 6297.166353 | 15.722739 | 2323.587969 | 8078.410144 | 15.772659 | 2143.975241 | 6556.948952 | 15.727731
2107.777584 | 6134.016704 | 15.727744 | 2317.400253 | 7912.778466 | 15.777664 | 2136.262384 | 6343.965198 | 15.732736
2100.29795 | 5942.935908 | 15.732749 | 2310.930726 | 7703.078154 | 15.782669 | 2128.911091 | 6164.243134 | 15.737741
2092.750494 | 5789.516549 | 15.737754 | 2304.738448 | 7498.383915 | 15.787674 | 2121.875778 | 5923.391169 | 15.742746
2084.96556 | 5569.840036 | 15.742759 | 2298.476488 | 7332.166371 | 15.792679 | 2114.214275 | 5818.228378 | 15.747751
2077.31062 | 5425.813392 | 15.747763 | 2291.694592 | 7116.457451 | 15.797683 | 2106.536932 | 5548.881176 | 15.752755
2069.719912 | 5220.730798 | 15.752768 | 2285.249362 | 6959.248157 | 15.802688 | 2099.042617 | 5379.581786 | 15.75776
2061.575465 | 5009.709387 | 15.757773 | 2278.4136 | 6774.076817 | 15.807693 | 2091.136608 | 5170.324437 | 15.762765
2053.393408 | 4884.355844 | 15.762778 | 2271.39002 | 6662.00502 | 15.812698 | 2083.286393 | 5071.934294 | 15.76777
2045.254183 | 4718.705865 | 15.767783 | 2264.565061 | 6476.221752 | 15.817703 | 2075.339684 | 4877.136169 | 15.772775
2036.988239 | 4555.535752 | 15.772787 | 2257.289437 | 6302.780117 | 15.822707 | 2067.057433 | 4742.050078 | 15.777779
2028.62654 | 4311.41979 | 15.777792 | 2249.997204 | 6106.760158 | 15.827712 | 2058.673253 | 4545.348883 | 15.782784
2020.206228 | 4170.880858 | 15.782797 | 2242.551355 | 5924.214967 | 15.832717 | 2050.131526 | 4426.210414 | 15.787789
2011.774562 | 4030.346052 | 15.787802 | 2234.812374 | 5749.488729 | 15.837722 | 2041.016623 | 4191.885723 | 15.792794
2003.088866 | 3832.1066 | 15.792807 | 2227.371223 | 5591.969469 | 15.842727 | 2032.615421 | 4020.013808 | 15.797799
1993.801749 | 3726.82049 | 15.797811 | 2219.597479 | 5400.164886 | 15.847731 | 2024.140164 | 3809.10263 | 15.802803
1984.252076 | 3566.477371 | 15.802816 | 2212.065507 | 5212.359132 | 15.852736 | 2014.968623 | 3713.143594 | 15.807808
1974.634231 | 3394.762187 | 15.807821 | 2204.269608 | 5077.937801 | 15.857741 | 2005.721182 | 3531.352727 | 15.812813
1965.155225 | 3205.917177 | 15.812826 | 2195.981706 | 4869.401294 | 15.862746 | 1996.452656 | 3360.55535 | 15.817818
1955.356255 | 2982.98871 | 15.817831 | 2187.987209 | 4645.927239 | 15.867751 | 1987.387548 | 3197.633155 | 15.822823
1945.853742 | 2880.008382 | 15.822835 | 2179.976634 | 4533.341408 | 15.872755 | 1977.589093 | 2997.291829 | 15.827827
1935.612455 | 2700.344316 | 15.82784 | 2171.623265 | 4325.031124 | 15.87776 | 1967.843452 | 2890.31716 | 15.832832
1926.416542 | 2541.733618 | 15.832845 | 2163.097079 | 4197.747055 | 15.882765 | 1958.347242 | 2719.18442 | 15.837837
|  |  | 2154.441035 | 3950.669254 | 15.88777 | 1948.502582 | 2501.567583 | 15.842842
|  |  | 2145.489629 | 3850.164621 | 15.892775
|  |  | 2136.770777 | 3656.615225 | 15.897779
|  |  | 2127.716631 | 3537.018133 | 15.902784
|  |  | 2118.32836 | 3338.582535 | 15.907789
|  |  | 2108.917568 | 3199.765006 | 15.912794
|  |  | 2099.432003 | 3029.639596 | 15.917799
|  |  | 2089.902973 | 2920.155096 | 15.922803
|  |  | 2080.444953 | 2660.710865 | 15.927808
|  |  | 2070.517392 | 2534.460124 | 15.932813

## ZIRCONIA
Depth (nm) | Zirconia_002 | Time (s) | Depth (nm) | Zirconia_003 | Time (s) | Depth (nm) | Zirconia_004 | Time (s)
0.218208 | -55.913224 | 0 | -4.645373 | -245.981974 | 0 | -1.697394 | -220.963634 | 0
-0.328028 | -14.44432 | 0.005005 | -4.650461 | -285.452829 | 0.005005 | -2.214903 | -224.265287 | 0.005005
-0.397146 | -69.765252 | 0.01001 | -4.774789 | -258.152547 | 0.01001 | -2.00874 | -233.688129 | 0.01001
0.027955 | -79.255003 | 0.015014 | -4.066922 | -258.573602 | 0.015014 | -2.223611 | -203.309421 | 0.015014
-0.013835 | -100.199339 | 0.020019 | -3.90017 | -282.22713 | 0.020019 | -2.078233 | -219.427571 | 0.020019
-0.187941 | -101.367533 | 0.025024 | -3.822817 | -283.065881 | 0.025024 | -1.989906 | -203.586509 | 0.025024
-0.09709 | -103.634002 | 0.030029 | -4.375438 | -248.310173 | 0.030029 | -1.788082 | -211.583874 | 0.030029
-0.396003 | -65.292637 | 0.035034 | -4.170391 | -338.913512 | 0.035034 | -1.969974 | -166.973659 | 0.035034
-0.506465 | -52.44147 | 0.040038 | -4.52716 | -324.156701 | 0.040038 | -2.415168 | -247.405277 | 0.040038
-0.861964 | -48.671165 | 0.045043 | -4.661354 | -318.623569 | 0.045043 | -3.55901 | -238.105054 | 0.045043
-0.555119 | -23.943315 | 0.050048 | -4.845001 | -267.70389 | 0.050048 | -3.32338 | -294.94088 | 0.050048
-0.313741 | -24.424639 | 0.055053 | -4.548547 | -290.176293 | 0.055053 | -3.52121 | -243.00165 | 0.055053
-0.808452 | -81.243184 | 0.060058 | -4.410595 | -316.872893 | 0.060058 | -3.563388 | -284.493797 | 0.060058
-1.223701 | -110.618744 | 0.065062 | -4.566252 | -304.619045 | 0.065062 | -3.692413 | -285.065839 | 0.065062
-0.960504 | -95.847172 | 0.070067 | -4.429354 | -286.350817 | 0.070067 | -3.460624 | -292.055095 | 0.070067
-1.01277 | -98.476826 | 0.075072 | -4.794497 | -300.075741 | 0.075072 | -4.415561 | -313.126713 | 0.075072
-1.139497 | -116.750207 | 0.080077 | -5.350051 | -332.0538 | 0.080077 | -4.688572 | -322.810022 | 0.080077
-1.494407 | -91.413236 | 0.085082 | -5.647183 | -370.21458 | 0.085082 | -5.00809 | -306.640924 | 0.085082
-1.914491 | -124.653064 | 0.090086 | -5.901852 | -287.533603 | 0.090086 | -4.836967 | -297.945959 | 0.090086
-2.370647 | -92.774408 | 0.095091 | -5.658436 | -319.959293 | 0.095091 | -5.007558 | -293.622487 | 0.095091
-2.419431 | -212.394978 | 0.100096 | -6.143708 | -324.898749 | 0.100096 | -5.060733 | -283.027928 | 0.100096
-2.791931 | -137.815222 | 0.105101 | -6.131545 | -367.833611 | 0.105101 | -5.686524 | -322.917554 | 0.105101
-2.636001 | -186.083669 | 0.110106 | -7.014571 | -346.812208 | 0.110106 | -5.861792 | -357.655107 | 0.110106
-3.627622 | -160.755606 | 0.11511 | -7.027193 | -366.952072 | 0.11511 | -6.232745 | -358.356669 | 0.11511
-3.719378 | -209.355252 | 0.120115 | -7.419279 | -345.877241 | 0.120115 | -6.197417 | -364.878984 | 0.120115
-4.105314 | -121.546437 | 0.12512 | -7.024461 | -382.214881 | 0.12512 | -6.571535 | -321.023976 | 0.12512
-4.214142 | -220.395633 | 0.130125 | -7.43063 | -313.933233 | 0.130125 | -6.772107 | -385.457514 | 0.130125
-4.281174 | -172.562582 | 0.13513 | -8.078999 | -372.536044 | 0.13513 | -7.366491 | -377.545897 | 0.13513
-3.755529 | -185.338416 | 0.140134 | -8.732725 | -378.644761 | 0.140134 | -7.488345 | -378.323576 | 0.140134
-4.424893 | -146.273514 | 0.145139 | -8.548038 | -363.849973 | 0.145139 | -7.700893 | -376.63214 | 0.145139
-5.116062 | -186.144642 | 0.150144 | -8.434547 | -372.431211 | 0.150144 | -7.630855 | -374.009805 | 0.150144
-5.371329 | -139.881713 | 0.155149 | -8.101516 | -384.945261 | 0.155149 | -7.93305 | -371.680624 | 0.155149
-5.495916 | -176.263717 | 0.160154 | -8.678724 | -383.142464 | 0.160154 | -8.293799 | -355.295488 | 0.160154
-6.169391 | -160.79898 | 0.165158 | -9.322509 | -398.409865 | 0.165158 | -8.631849 | -378.590066 | 0.165158
-6.248994 | -156.706074 | 0.170163 | -10.252554 | -410.130973 | 0.170163 | -8.761482 | -427.379563 | 0.170163
-6.619631 | -153.134602 | 0.175168 | -9.915622 | -417.152821 | 0.175168 | -8.844488 | -436.510555 | 0.175168
-6.955143 | -194.53864 | 0.180173 | -10.091416 | -460.030155 | 0.180173 | -8.868071 | -407.818028 | 0.180173
-6.993426 | -153.835472 | 0.185178 | -10.086343 | -488.517176 | 0.185178 | -9.223614 | -363.561832 | 0.185178
-7.011471 | -238.877047 | 0.190182 | -10.969422 | -483.772476 | 0.190182 | -9.965361 | -406.06079 | 0.190182
-6.95149 | -168.702181 | 0.195187 | -11.369909 | -476.733763 | 0.195187 | -10.28535 | -436.278154 | 0.195187
-7.10213 | -243.733655 | 0.200192 | -11.880839 | -473.730465 | 0.200192 | -10.302105 | -405.146314 | 0.200192
-7.822297 | -239.038057 | 0.205197 | -11.665967 | -480.91846 | 0.205197 | -10.365624 | -417.538464 | 0.205197
-8.180303 | -247.271141 | 0.210202 | -11.906977 | -483.694495 | 0.210202 | -10.64124 | -455.500471 | 0.210202
-8.379214 | -231.748004 | 0.215206 | -11.453163 | -512.318649 | 0.215206 | -11.554222 | -399.884219 | 0.215206
-8.045796 | -220.66023 | 0.220211 | -12.226843 | -458.573884 | 0.220211 | -11.485234 | -504.276144 | 0.220211
-8.627779 | -258.326591 | 0.225216 | -12.568615 | -500.790074 | 0.225216 | -11.712025 | -465.349074 | 0.225216
-9.054414 | -269.794056 | 0.230221 | -12.919365 | -463.654702 | 0.230221 | -11.735894 | -489.553403 | 0.230221
-10.025781 | -246.913722 | 0.235226 | -13.153043 | -524.418633 | 0.235226 | -11.852154 | -434.384115 | 0.235226
-9.819285 | -285.024513 | 0.24023 | -13.274639 | -448.492732 | 0.24023 | -12.036315 | -486.41208 | 0.24023
-10.390895 | -318.21787 | 0.245235 | -12.962727 | -498.029763 | 0.245235 | -13.083726 | -392.91309 | 0.245235
-10.299173 | -243.983624 | 0.25024 | -13.589424 | -463.048094 | 0.25024 | -13.328759 | -447.363894 | 0.25024
-10.154591 | -237.517724 | 0.255245 | -14.294795 | -534.858063 | 0.255245 | -13.735315 | -453.547705 | 0.255245
-10.636984 | -284.980587 | 0.26025 | -14.496644 | -552.701969 | 0.26025 | -13.334166 | -489.682005 | 0.26025
-11.468443 | -268.45028 | 0.265254 | -14.343114 | -540.949593 | 0.265254 | -13.559381 | -420.64483 | 0.265254
-11.70539 | -336.334115 | 0.270259 | -14.298205 | -544.626843 | 0.270259 | -14.142271 | -445.08524 | 0.270259
-11.599356 | -309.713918 | 0.275264 | -14.467851 | -559.225258 | 0.275264 | -14.851725 | -453.617878 | 0.275264
-11.4049 | -291.869514 | 0.280269 | -15.538546 | -565.206485 | 0.280269 | -14.776762 | -408.272586 | 0.280269
-11.681478 | -300.737851 | 0.285274 | -15.729142 | -565.75988 | 0.285274 | -14.861922 | -469.079169 | 0.285274
-11.867757 | -297.01927 | 0.290278 | -15.837681 | -553.72395 | 0.290278 | -14.908196 | -486.96971 | 0.290278
-12.722233 | -324.429276 | 0.295283 | -15.622766 | -595.906738 | 0.295283 | -14.735838 | -464.033689 | 0.295283
-12.821964 | -328.265165 | 0.300288 | -15.903153 | -538.040208 | 0.300288 | -15.325691 | -517.361778 | 0.300288
-13.137225 | -343.428923 | 0.305293 | -16.059558 | -559.35679 | 0.305293 | -16.327095 | -504.239529 | 0.305293
-12.966803 | -359.554969 | 0.310298 | -17.234271 | -535.397861 | 0.310298 | -16.657131 | -483.99827 | 0.310298
-13.108218 | -315.158144 | 0.315302 | -17.241844 | -578.733411 | 0.315302 | -16.830629 | -499.205079 | 0.315302
-13.854684 | -358.877927 | 0.320307 | -17.344815 | -580.534335 | 0.320307 | -16.758368 | -518.96288 | 0.320307
-14.425481 | -331.847401 | 0.325312 | -17.460005 | -493.216813 | 0.325312 | -16.778873 | -442.257218 | 0.325312
-14.9307 | -345.528872 | 0.330317 | -17.55282 | -551.785714 | 0.330317 | -16.919206 | -494.908911 | 0.330317
-14.93494 | -354.073521 | 0.335322 | -17.963063 | -595.405086 | 0.335322 | -17.244653 | -451.882684 | 0.335322
-15.212266 | -328.760374 | 0.340326 | -19.03407 | -555.60813 | 0.340326 | -17.699561 | -494.672645 | 0.340326
-15.091042 | -338.971055 | 0.345331 | -19.045694 | -565.168385 | 0.345331 | -18.149632 | -490.467215 | 0.345331
-14.835412 | -370.586084 | 0.350336 | -19.060334 | -589.987071 | 0.350336 | -18.278254 | -528.677525 | 0.350336
-15.470901 | -402.946001 | 0.355341 | -18.907669 | -607.532397 | 0.355341 | -18.243239 | -417.605828 | 0.355341
-15.899386 | -370.058668 | 0.360346 | -19.043677 | -615.223501 | 0.360346 | -18.018026 | -505.566048 | 0.360346
-16.017231 | -356.594943 | 0.36535 | -19.256765 | -627.774032 | 0.36535 | -19.067585 | -494.463561 | 0.36535
-16.313439 | -347.552807 | 0.370355 | -20.540228 | -606.630291 | 0.370355 | -19.663091 | -511.16898 | 0.370355
-16.078934 | -352.508158 | 0.37536 | -20.371681 | -619.094019 | 0.37536 | -19.886665 | -444.980632 | 0.37536
-16.44085 | -372.337213 | 0.380365 | -20.682418 | -616.965733 | 0.380365 | -19.515622 | -504.502447 | 0.380365
-17.630291 | -323.347382 | 0.38537 | -20.884762 | -596.96628 | 0.38537 | -19.744562 | -562.416667 | 0.38537
-18.123757 | -339.067038 | 0.390374 | -20.829815 | -634.624063 | 0.390374 | -19.85039 | -578.864824 | 0.390374
-18.500604 | -295.818984 | 0.395379 | -20.966496 | -591.857398 | 0.395379 | -20.082443 | -516.336071 | 0.395379
-18.389019 | -350.787888 | 0.400384 | -21.246545 | -651.589686 | 0.400384 | -20.944504 | -553.711843 | 0.400384
-18.5387 | -359.694995 | 0.405389 | -21.791015 | -647.355376 | 0.405389 | -21.197691 | -489.1421 | 0.405389
-18.338723 | -339.207328 | 0.410394 | -22.321968 | -574.356417 | 0.410394 | -21.189956 | -535.73551 | 0.410394
-18.434992 | -289.534324 | 0.415398 | -22.425697 | -632.311501 | 0.415398 | -21.485778 | -491.090773 | 0.415398
-18.787715 | -327.474139 | 0.420403 | -22.972986 | -584.12941 | 0.420403 | -21.529321 | -526.071893 | 0.420403
-19.811531 | -309.257336 | 0.425408 | -22.819279 | -603.506181 | 0.425408 | -21.67123 | -479.439694 | 0.425408
-19.933947 | -316.545105 | 0.430413 | -23.035492 | -631.111638 | 0.430413 | -22.441331 | -480.426128 | 0.430413
-20.487019 | -320.445867 | 0.435418 | -23.279472 | -599.909275 | 0.435418 | -23.100235 | -493.043174 | 0.435418
-20.054708 | -350.894166 | 0.440422 | -24.19606 | -600.03728 | 0.440422 | -23.20121 | -569.306949 | 0.440422
-20.253598 | -335.371061 | 0.445427 | -24.163547 | -660.068555 | 0.445427 | -23.368294 | -507.408387 | 0.445427
-20.067034 | -318.134643 | 0.450432 | -24.358816 | -613.418303 | 0.450432 | -23.560392 | -488.02308 | 0.450432
-20.378537 | -337.775656 | 0.455437 | -24.155747 | -649.290232 | 0.455437 | -23.36145 | -521.857621 | 0.455437
-20.855996 | -328.067723 | 0.460442 | -24.341778 | -610.577652 | 0.460442 | -23.424699 | -485.42194 | 0.460442
-21.399443 | -334.412941 | 0.465446 | -24.304906 | -600.213845 | 0.465446 | -23.97373 | -515.569221 | 0.465446
-21.414012 | -341.326755 | 0.470451 | -24.403871 | -623.37907 | 0.470451 | -24.311272 | -519.129255 | 0.470451
-22.044688 | -271.144381 | 0.475456 | -25.771628 | -629.269428 | 0.475456 | -25.042973 | -482.489254 | 0.475456
-22.003531 | -359.052265 | 0.480461 | -26.163934 | -572.792925 | 0.480461 | -24.927439 | -493.71541 | 0.480461
-22.220322 | -308.121678 | 0.485466 | -25.931197 | -594.838814 | 0.485466 | -25.412366 | -510.658061 | 0.485466
-22.508304 | -346.284722 | 0.49047 | -26.080021 | -606.798615 | 0.49047 | -25.111718 | -461.516272 | 0.49047
-22.496189 | -327.977681 | 0.495475 | -25.805201 | -577.179034 | 0.495475 | -25.2749 | -439.291487 | 0.495475
-23.090558 | -368.48856 | 0.50048 | -26.345056 | -593.291921 | 0.50048 | -25.630297 | -487.604995 | 0.50048
-23.410226 | -312.236576 | 0.505485 | -26.764142 | -559.797962 | 0.505485 | -26.188909 | -466.073152 | 0.505485
-23.464039 | -342.943193 | 0.51049 | -27.566231 | -569.11657 | 0.51049 | -26.375157 | -495.92443 | 0.51049
-23.519971 | -285.754504 | 0.515494 | -27.723634 | -559.914112 | 0.515494 | -26.449644 | -452.161104 | 0.515494
-23.9918 | -302.294613 | 0.520499 | -27.898549 | -575.52819 | 0.520499 | -26.767729 | -487.66868 | 0.520499
-24.628731 | -284.806433 | 0.525504 | -28.150919 | -601.49494 | 0.525504 | -27.074981 | -474.351654 | 0.525504
-25.000799 | -319.688428 | 0.530509 | -28.091647 | -552.277486 | 0.530509 | -27.299899 | -508.463544 | 0.530509
-25.193011 | -264.49265 | 0.535514 | -28.382554 | -580.673964 | 0.535514 | -27.988935 | -427.281074 | 0.535514
-25.137744 | -327.786226 | 0.540518 | -28.654403 | -580.795592 | 0.540518 | -28.569838 | -446.839252 | 0.540518
-25.58634 | -261.728691 | 0.545523 | -29.033609 | -627.27281 | 0.545523 | -28.772825 | -488.485499 | 0.545523
-25.581416 | -292.453297 | 0.550528 | -29.32189 | -557.603323 | 0.550528 | -28.636672 | -531.659522 | 0.550528
-25.579537 | -299.372146 | 0.555533 | -29.706204 | -615.676102 | 0.555533 | -29.054755 | -507.322355 | 0.555533
-25.937326 | -344.838401 | 0.560538 | -29.879581 | -607.2826 | 0.560538 | -28.581957 | -512.75768 | 0.560538
-26.393094 | -280.609837 | 0.565542 | -29.839653 | -596.105895 | 0.565542 | -28.42729 | -520.537152 | 0.565542
-26.682038 | -325.283317 | 0.570547 | -29.47811 | -533.349144 | 0.570547 | -28.688108 | -502.148089 | 0.570547
-26.767033 | -299.418563 | 0.575552 | -29.621458 | -577.457015 | 0.575552 | -29.468328 | -493.569276 | 0.575552
-26.723831 | -355.994234 | 0.580557 | -30.811026 | -615.548179 | 0.580557 | -29.679869 | -487.40224 | 0.580557
-26.956192 | -318.894153 | 0.585562 | -30.954901 | -648.465636 | 0.585562 | -30.11824 | -501.510821 | 0.585562
-27.051549 | -320.086394 | 0.590566 | -31.568078 | -608.198259 | 0.590566 | -29.866705 | -473.309335 | 0.590566
-27.375423 | -328.329866 | 0.595571 | -31.471806 | -625.726345 | 0.595571 | -30.146863 | -536.090705 | 0.595571
-27.983679 | -356.832363 | 0.600576 | -31.503821 | -558.576699 | 0.600576 | -30.739335 | -479.962103 | 0.600576
-28.638874 | -354.598087 | 0.605581 | -31.396298 | -649.149627 | 0.605581 | -31.463904 | -457.769163 | 0.605581
-28.898049 | -324.00052 | 0.610586 | -31.7297 | -629.923944 | 0.610586 | -31.671301 | -534.814251 | 0.610586
-28.708853 | -272.380176 | 0.61559 | -32.105946 | -583.014871 | 0.61559 | -32.183446 | -528.758776 | 0.61559
-28.319128 | -308.512378 | 0.620595 | -32.561029 | -519.398071 | 0.620595 | -32.252674 | -512.666224 | 0.620595
-28.727141 | -301.063714 | 0.6256 | -32.596996 | -558.24887 | 0.6256 | -32.23897 | -452.653899 | 0.6256
-29.442074 | -356.593754 | 0.630605 | -32.574409 | -607.086977 | 0.630605 | -32.098937 | -494.404995 | 0.630605
-30.005359 | -301.488025 | 0.63561 | -32.427489 | -573.562602 | 0.63561 | -32.105672 | -478.738433 | 0.63561
-30.208773 | -323.196675 | 0.640614 | -33.691909 | -534.113345 | 0.640614 | -32.757658 | -482.812682 | 0.640614
-30.346794 | -284.701189 | 0.645619 | -34.151138 | -592.570154 | 0.645619 | -33.466072 | -429.293414 | 0.645619
-30.090636 | -276.234823 | 0.650624 | -34.535921 | -608.730425 | 0.650624 | -33.543569 | -466.50214 | 0.650624
-30.223593 | -324.61827 | 0.655629 | -35.120796 | -595.328118 | 0.655629 | -33.346833 | -492.401497 | 0.655629
-30.898585 | -314.442999 | 0.660634 | -35.041012 | -598.405656 | 0.660634 | -33.686661 | -467.274426 | 0.660634
-31.238077 | -324.105908 | 0.665638 | -34.911817 | -585.221663 | 0.665638 | -33.828097 | -489.204861 | 0.665638
-31.666842 | -333.74152 | 0.670643 | -35.097324 | -561.768546 | 0.670643 | -34.122622 | -516.581622 | 0.670643
-32.079455 | -310.014659 | 0.675648 | -35.417902 | -540.308703 | 0.675648 | -34.859421 | -456.543321 | 0.675648
-31.86327 | -285.055822 | 0.680653 | -36.040067 | -562.296697 | 0.680653 | -34.899507 | -505.766983 | 0.680653
-31.911586 | -321.257549 | 0.685658 | -36.435125 | -613.855517 | 0.685658 | -35.098357 | -456.065607 | 0.685658
-32.040813 | -330.984744 | 0.690662 | -36.873081 | -580.152328 | 0.690662 | -34.974021 | -488.860123 | 0.690662
-33.047686 | -309.314243 | 0.695667 | -37.139198 | -543.042865 | 0.695667 | -35.363914 | -536.349217 | 0.695667
-33.06147 | -323.756313 | 0.700672 | -37.182833 | -589.012327 | 0.700672 | -35.156575 | -510.982541 | 0.700672
-33.486312 | -325.865109 | 0.705677 | -36.725231 | -614.178839 | 0.705677 | -36.330057 | -508.793867 | 0.705677
-33.649019 | -314.015325 | 0.710682 | -37.03077 | -592.3167 | 0.710682 | -36.586815 | -503.63025 | 0.710682
-33.687639 | -338.419329 | 0.715686 | -36.959304 | -591.119078 | 0.715686 | -37.197132 | -518.906941 | 0.715686
-33.492645 | -344.176458 | 0.720691 | -37.615551 | -596.616532 | 0.720691 | -37.127487 | -542.326025 | 0.720691
-34.093699 | -327.716535 | 0.725696 | -38.157685 | -588.110274 | 0.725696 | -37.230973 | -451.963917 | 0.725696
-34.683279 | -318.991588 | 0.730701 | -38.436704 | -594.129978 | 0.730701 | -37.333167 | -517.85145 | 0.730701
-35.226264 | -317.808899 | 0.735706 | -38.514398 | -617.505159 | 0.735706 | -37.420192 | -513.756972 | 0.735706
-35.237031 | -316.992403 | 0.74071 | -38.918298 | -585.846962 | 0.74071 | -37.611263 | -504.340997 | 0.74071
-35.457873 | -326.691584 | 0.745715 | -38.789605 | -577.952724 | 0.745715 | -38.440201 | -480.285093 | 0.745715
-35.273126 | -337.125158 | 0.75072 | -38.658201 | -613.802778 | 0.75072 | -38.466337 | -512.830141 | 0.75072
-35.73962 | -309.51608 | 0.755725 | -39.158793 | -589.64296 | 0.755725 | -38.93579 | -458.163249 | 0.755725
-35.894843 | -349.754291 | 0.76073 | -40.105823 | -575.316071 | 0.76073 | -38.670977 | -469.638505 | 0.76073
-37.256375 | -321.871541 | 0.765734 | -40.091776 | -594.85361 | 0.765734 | -38.899274 | -458.786992 | 0.765734
-37.171894 | -323.322228 | 0.770739 | -40.399262 | -588.046755 | 0.770739 | -39.323344 | -508.096705 | 0.770739
-37.560233 | -311.199988 | 0.775744 | -40.364542 | -606.776779 | 0.775744 | -40.265835 | -457.964528 | 0.775744
-37.22329 | -349.554092 | 0.780749 | -40.642923 | -581.057233 | 0.780749 | -40.400828 | -484.983171 | 0.780749
-37.448879 | -256.504574 | 0.785754 | -40.714185 | -586.937002 | 0.785754 | -40.175426 | -485.053199 | 0.785754
-37.590121 | -341.711726 | 0.790758 | -40.984166 | -549.215985 | 0.790758 | -40.228397 | -505.58652 | 0.790758
-37.625946 | -348.415578 | 0.795763 | -41.573263 | -610.481457 | 0.795763 | -40.641538 | -510.344112 | 0.795763
-37.687706 | -328.254814 | 0.800768 | -42.46423 | -591.492173 | 0.800768 | -40.351205 | -515.113328 | 0.800768
-38.486384 | -327.604311 | 0.805773 | -42.27219 | -573.240949 | 0.805773 | -40.589635 | -488.593114 | 0.805773
-39.00028 | -383.399215 | 0.810778 | -42.426767 | -589.471601 | 0.810778 | -41.338467 | -469.037575 | 0.810778
-39.026063 | -333.747812 | 0.815782 | -42.627038 | -607.926312 | 0.815782 | -42.099275 | -516.820171 | 0.815782
-39.06086 | -368.936332 | 0.820787 | -42.445355 | -594.148003 | 0.820787 | -41.696809 | -528.7444 | 0.820787
-39.264743 | -303.564044 | 0.825792 | -42.52366 | -622.609441 | 0.825792 | -42.135328 | -468.59384 | 0.825792
-39.185883 | -323.934779 | 0.830797 | -43.324629 | -596.730108 | 0.830797 | -42.153157 | -507.448368 | 0.830797
-39.450092 | -317.343909 | 0.835802 | -43.603125 | -618.009306 | 0.835802 | -42.545896 | -430.832346 | 0.835802
-40.394517 | -316.445372 | 0.840806 | -44.079087 | -581.446074 | 0.840806 | -42.647216 | -487.971841 | 0.840806
-40.9085 | -345.383584 | 0.845811 | -44.382238 | -647.885374 | 0.845811 | -43.627319 | -470.58353 | 0.845811
-40.63258 | -394.095438 | 0.850816 | -44.243518 | -583.636385 | 0.850816 | -43.802286 | -528.310807 | 0.850816
-40.937197 | -320.960908 | 0.855821 | -43.981377 | -589.414642 | 0.855821 | -44.15242 | -503.587489 | 0.855821
-41.108326 | -304.632426 | 0.860826 | -43.824242 | -575.832281 | 0.860826 | -43.978336 | -500.183188 | 0.860826
-41.004834 | -308.530447 | 0.86583 | -44.408203 | -623.467607 | 0.86583 | -43.703162 | -392.236632 | 0.86583
-41.029525 | -342.908237 | 0.870835 | -45.350001 | -628.4708 | 0.870835 | -43.409655 | -484.693677 | 0.870835
-41.72339 | -316.043462 | 0.87584 | -45.272116 | -564.6101 | 0.87584 | -44.453823 | -455.892593 | 0.87584
-41.865408 | -348.554231 | 0.880845 | -45.386804 | -566.407429 | 0.880845 | -44.798603 | -508.278281 | 0.880845
-42.51072 | -336.760328 | 0.88585 | -45.700755 | -609.85271 | 0.88585 | -45.193757 | -445.903001 | 0.88585
-42.033874 | -369.256871 | 0.890854 | -45.878992 | -638.080121 | 0.890854 | -45.087335 | -488.457629 | 0.890854
-42.384886 | -342.293492 | 0.895859 | -46.122228 | -585.514887 | 0.895859 | -45.467443 | -491.394267 | 0.895859
-42.461129 | -374.824357 | 0.900864 | -46.858994 | -571.252265 | 0.900864 | -45.56352 | -489.94186 | 0.900864
-43.37643 | -334.463538 | 0.905869 | -46.9049 | -602.978948 | 0.905869 | -45.654899 | -465.907984 | 0.905869
-43.559035 | -357.602738 | 0.910874 | -47.323307 | -566.433298 | 0.910874 | -46.654667 | -508.531266 | 0.910874
-44.174574 | -268.503186 | 0.915878 | -47.367436 | -595.108659 | 0.915878 | -47.251667 | -458.708149 | 0.915878
-44.124854 | -426.810668 | 0.920883 | -47.352789 | -589.010675 | 0.920883 | -47.438626 | -452.345159 | 0.920883
-44.200579 | -404.814531 | 0.925888 | -47.172212 | -606.157637 | 0.925888 | -47.281626 | -458.09087 | 0.925888
-43.887106 | -367.271017 | 0.930893 | -48.407563 | -611.071053 | 0.930893 | -47.354476 | -507.507953 | 0.930893
-44.64738 | -376.194836 | 0.935898 | -48.718334 | -631.323078 | 0.935898 | -47.383962 | -507.500053 | 0.935898
-45.756707 | -362.020973 | 0.940902 | -49.115684 | -565.89285 | 0.940902 | -47.746974 | -521.835081 | 0.940902
-45.866819 | -357.918742 | 0.945907 | -49.091693 | -592.554462 | 0.945907 | -48.42702 | -429.465595 | 0.945907
-45.760875 | -386.639579 | 0.950912 | -49.097266 | -567.5287 | 0.950912 | -48.871259 | -502.979642 | 0.950912
-46.060027 | -372.30656 | 0.955917 | -48.939813 | -628.412046 | 0.955917 | -48.788743 | -466.791968 | 0.955917
-45.985236 | -360.936331 | 0.960922 | -49.216665 | -560.170249 | 0.960922 | -49.227247 | -476.424583 | 0.960922
-45.824931 | -301.98266 | 0.965926 | -49.487802 | -592.234978 | 0.965926 | -49.018349 | -416.878806 | 0.965926
-45.908641 | -325.559037 | 0.970931 | -50.275854 | -576.532456 | 0.970931 | -48.942287 | -470.003558 | 0.970931
-47.087671 | -370.163694 | 0.975936 | -50.519209 | -595.584362 | 0.975936 | -49.243372 | -411.929434 | 0.975936
-46.933544 | -370.211465 | 0.980941 | -50.79926 | -556.639515 | 0.980941 | -49.798933 | -459.164468 | 0.980941
-47.526811 | -338.49442 | 0.985946 | -50.591896 | -616.520849 | 0.985946 | -50.538939 | -516.515525 | 0.985946
-47.336212 | -348.92979 | 0.99095 | -50.679978 | -582.721175 | 0.99095 | -50.621447 | -458.711743 | 0.99095
-47.34468 | -380.870995 | 0.995955 | -51.016178 | -570.819073 | 0.995955 | -51.024952 | -469.982654 | 0.995955
-47.88011 | -339.405579 | 1.00096 | -51.83665 | -582.573461 | 1.00096 | -51.01316 | -505.184144 | 1.00096
-48.968855 | -348.839312 | 1.005965 | -52.253844 | -611.745094 | 1.005965 | -50.855194 | -436.671045 | 1.005965
-49.322373 | -333.879272 | 1.01097 | -52.339426 | -594.629735 | 1.01097 | -51.078259 | -486.245666 | 1.01097
-49.867145 | -329.440644 | 1.015974 | -52.162568 | -625.814151 | 1.015974 | -51.898026 | -525.261855 | 1.015974
-49.436931 | -311.261471 | 1.020979 | -52.139528 | -585.130896 | 1.020979 | -52.019692 | -522.174025 | 1.020979
-49.394092 | -369.261227 | 1.025984 | -52.460835 | -601.310546 | 1.025984 | -52.460965 | -502.305611 | 1.025984
-49.342192 | -309.664038 | 1.030989 | -53.506872 | -590.208652 | 1.030989 | -52.439017 | -481.358138 | 1.030989
-49.304468 | -288.923302 | 1.035994 | -53.989396 | -605.728621 | 1.035994 | -52.19613 | -479.19558 | 1.035994
-49.974419 | -281.191027 | 1.040998 | -54.023546 | -565.638233 | 1.040998 | -52.212474 | -459.050185 | 1.040998
-50.696548 | -303.3514 | 1.046003 | -53.795653 | -628.577703 | 1.046003 | -52.995538 | -488.31204 | 1.046003
-51.041729 | -358.384059 | 1.051008 | -54.063865 | -618.527521 | 1.051008 | -53.587974 | -493.62513 | 1.051008
-50.886869 | -328.930401 | 1.056013 | -53.976201 | -569.725703 | 1.056013 | -54.220891 | -424.056371 | 1.056013
-51.080074 | -337.620716 | 1.061018 | -54.531721 | -623.880352 | 1.061018 | -53.797531 | -452.059562 | 1.061018
-51.204412 | -314.79583 | 1.066022 | -55.363665 | -634.003542 | 1.066022 | -54.08093 | -519.315812 | 1.066022
-51.249638 | -323.531406 | 1.071027 | -55.758545 | -595.430519 | 1.071027 | -54.222973 | -505.235481 | 1.071027
-51.368835 | -283.007072 | 1.076032 | -55.703103 | -625.763972 | 1.076032 | -54.313637 | -480.388032 | 1.076032
-52.316546 | -348.028457 | 1.081037 | -55.891357 | -617.976278 | 1.081037 | -54.929523 | -479.590462 | 1.081037
-52.617288 | -349.36133 | 1.086042 | -55.800227 | -626.550653 | 1.086042 | -55.664606 | -477.739192 | 1.086042
-52.638012 | -320.871265 | 1.091046 | -55.810529 | -607.6272 | 1.091046 | -55.871939 | -462.418184 | 1.091046
-52.50299 | -334.748461 | 1.096051 | -55.922217 | -645.437468 | 1.096051 | -56.051339 | -473.350717 | 1.096051
-52.661117 | -351.384429 | 1.101056 | -56.872929 | -575.158478 | 1.101056 | -55.833006 | -493.967003 | 1.101056
-52.727814 | -310.265797 | 1.106061 | -57.219676 | -633.039202 | 1.106061 | -56.432633 | -462.046618 | 1.106061
-53.257481 | -295.251864 | 1.111066 | -57.298466 | -597.004345 | 1.111066 | -56.199466 | -498.333058 | 1.111066
-53.932939 | -312.746918 | 1.11607 | -57.600313 | -622.548994 | 1.11607 | -56.537762 | -531.189524 | 1.11607
-54.157361 | -318.172328 | 1.121075 | -57.554966 | -581.872561 | 1.121075 | -57.154058 | -521.440051 | 1.121075
-53.909862 | -337.7808 | 1.12608 | -57.266607 | -621.229404 | 1.12608 | -57.491847 | -456.640921 | 1.12608
-54.4209 | -355.326124 | 1.131085 | -57.524916 | -628.476159 | 1.131085 | -57.495683 | -493.261787 | 1.131085
-54.177689 | -340.752051 | 1.13609 | -58.412708 | -657.910736 | 1.13609 | -58.187455 | -476.775387 | 1.13609
-54.783592 | -307.403424 | 1.141094 | -58.927976 | -581.254281 | 1.141094 | -58.060119 | -447.111797 | 1.141094
-55.681265 | -307.943338 | 1.146099 | -58.998605 | -627.215437 | 1.146099 | -58.158629 | -441.386195 | 1.146099
-55.72129 | -356.558609 | 1.151104 | -59.326865 | -629.150893 | 1.151104 | -58.261759 | -511.749322 | 1.151104
-55.832338 | -307.694942 | 1.156109 | -59.167766 | -616.993362 | 1.156109 | -58.677362 | -460.760958 | 1.156109
-55.864219 | -325.38683 | 1.161114 | -59.083444 | -601.354173 | 1.161114 | -58.881207 | -498.744801 | 1.161114
-56.307084 | -310.195984 | 1.166118 | -59.710641 | -624.561273 | 1.166118 | -59.462409 | -449.740275 | 1.166118
-56.101583 | -320.025547 | 1.171123 | -60.1483 | -619.952619 | 1.171123 | -59.728199 | -475.905108 | 1.171123
-56.893952 | -330.160272 | 1.176128 | -60.141924 | -576.822769 | 1.176128 | -59.939988 | -483.572537 | 1.176128
-57.380865 | -340.591882 | 1.181133 | -60.371734 | -615.410761 | 1.181133 | -59.432051 | -526.046474 | 1.181133
-57.866603 | -328.439821 | 1.186138 | -60.523994 | -596.647344 | 1.186138 | -59.711342 | -528.607018 | 1.186138
-57.856313 | -343.906543 | 1.191142 | -60.814858 | -588.014425 | 1.191142 | -60.405408 | -481.399051 | 1.191142
-57.893839 | -294.251512 | 1.196147 | -61.370081 | -613.888492 | 1.196147 | -61.354328 | -483.347906 | 1.196147
-57.786755 | -304.457896 | 1.201152 | -62.343522 | -589.990915 | 1.201152 | -61.413486 | -521.782875 | 1.201152
-57.975384 | -339.599377 | 1.206157 | -62.375118 | -626.198027 | 1.206157 | -61.540233 | -481.055336 | 1.206157
-58.968483 | -312.84648 | 1.211162 | -62.882039 | -574.365949 | 1.211162 | -61.243651 | -492.743778 | 1.211162
-59.180137 | -303.626683 | 1.216166 | -62.945625 | -644.947651 | 1.216166 | -61.330064 | -510.215118 | 1.216166
-59.494558 | -320.011389 | 1.221171 | -63.081091 | -649.383562 | 1.221171 | -61.66268 | -423.648428 | 1.221171
-59.249409 | -337.584549 | 1.226176 | -63.122056 | -587.114218 | 1.226176 | -62.268765 | -489.17842 | 1.226176
-59.482317 | -328.154796 | 1.231181 | -62.919019 | -592.264045 | 1.231181 | -62.807744 | -477.011175 | 1.231181
-59.723372 | -304.480362 | 1.236186 | -63.484479 | -624.84908 | 1.236186 | -63.211201 | -488.282072 | 1.236186
-59.84847 | -317.260701 | 1.24119 | -64.385323 | -621.116031 | 1.24119 | -63.199585 | -443.120927 | 1.24119
-60.643416 | -308.472864 | 1.246195 | -64.602733 | -671.101399 | 1.246195 | -63.195783 | -456.143985 | 1.246195
-60.945619 | -278.472456 | 1.2512 | -64.495192 | -589.345552 | 1.2512 | -63.477245 | -448.73483 | 1.2512
-61.27415 | -276.337999 | 1.256205 | -64.359291 | -659.78479 | 1.256205 | -63.287302 | -460.797567 | 1.256205
-60.984854 | -317.729482 | 1.26121 | -64.707327 | -604.542561 | 1.26121 | -63.423629 | -479.270901 | 1.26121
-61.143142 | -299.166856 | 1.266214 | -64.580054 | -639.37405 | 1.266214 | -64.299287 | -512.776817 | 1.266214
-61.089671 | -275.175577 | 1.271219 | -64.481304 | -601.765838 | 1.271219 | -64.614752 | -472.601901 | 1.271219
-61.11012 | -331.324877 | 1.276224 | -65.41122 | -637.494707 | 1.276224 | -64.764944 | -516.095269 | 1.276224
-62.586978 | -275.736136 | 1.281229 | -66.068045 | -582.157998 | 1.281229 | -64.760402 | -522.201255 | 1.281229
-62.978192 | -315.902159 | 1.286234 | -66.148227 | -638.085655 | 1.286234 | -64.594898 | -444.33182 | 1.286234
-62.876323 | -358.050114 | 1.291238 | -66.517458 | -572.460559 | 1.291238 | -64.78964 | -496.153018 | 1.291238
-62.927113 | -330.364698 | 1.296243 | -66.386341 | -589.388953 | 1.296243 | -65.613853 | -484.10198 | 1.296243
-63.354523 | -329.827672 | 1.301248 | -66.443835 | -592.62797 | 1.301248 | -66.12666 | -501.239459 | 1.301248
-63.071363 | -329.711466 | 1.306253 | -66.635684 | -603.150374 | 1.306253 | -66.453755 | -485.881821 | 1.306253
-63.28662 | -291.599269 | 1.311258 | -67.304217 | -566.324724 | 1.311258 | -66.45532 | -468.996145 | 1.311258
-63.878005 | -299.964316 | 1.316262 | -67.63726 | -590.639085 | 1.316262 | -65.913412 | -476.487189 | 1.316262
-64.352159 | -301.854506 | 1.321267 | -67.81818 | -599.740625 | 1.321267 | -66.116543 | -515.691924 | 1.321267
-64.759877 | -286.470929 | 1.326272 | -67.556922 | -606.129012 | 1.326272 | -67.17781 | -497.668347 | 1.326272
-65.030453 | -297.375628 | 1.331277 | -67.786204 | -565.572023 | 1.331277 | -67.7642 | -507.255684 | 1.331277
-64.835033 | -277.293513 | 1.336282 | -67.839856 | -622.72856 | 1.336282 | -67.866796 | -498.477093 | 1.336282
-64.723882 | -294.622244 | 1.341286 | -68.776493 | -599.452592 | 1.341286 | -67.817543 | -533.486567 | 1.341286
-64.703098 | -301.750333 | 1.346291 | -69.04147 | -607.30767 | 1.346291 | -67.975931 | -457.959485 | 1.346291
-65.484396 | -341.390079 | 1.351296 | -69.030138 | -558.482504 | 1.351296 | -67.554013 | -458.903447 | 1.351296
-66.278698 | -329.550527 | 1.356301 | -69.361788 | -587.273366 | 1.356301 | -68.377563 | -505.446062 | 1.356301
-66.217438 | -274.025364 | 1.361306 | -69.330851 | -609.664474 | 1.361306 | -68.867 | -501.838837 | 1.361306
-66.235167 | -326.71668 | 1.36631 | -69.012158 | -634.38163 | 1.36631 | -69.277578 | -486.252211 | 1.36631
-66.727602 | -323.311318 | 1.371315 | -70.204884 | -594.343779 | 1.371315 | -69.755751 | -508.486509 | 1.371315
-66.575897 | -308.912717 | 1.37632 | -70.717275 | -610.87186 | 1.37632 | -70.035417 | -520.609046 | 1.37632
-66.926938 | -349.497911 | 1.381325 | -71.177459 | -611.953111 | 1.381325 | -69.7578 | -493.025956 | 1.381325
-67.506484 | -296.421718 | 1.38633 | -70.898006 | -664.531963 | 1.38633 | -70.032745 | -523.663834 | 1.38633
-67.669446 | -298.4071 | 1.391334 | -70.778575 | -622.047117 | 1.391334 | -70.620819 | -474.860658 | 1.391334
-67.848823 | -318.902303 | 1.396339 | -70.925372 | -616.917044 | 1.396339 | -70.792397 | -476.843787 | 1.396339
-68.024109 | -319.866614 | 1.401344 | -71.550253 | -566.066145 | 1.401344 | -71.151949 | -519.662759 | 1.401344
-68.003416 | -298.10338 | 1.406349 | -72.21007 | -624.461452 | 1.406349 | -71.232467 | -487.901136 | 1.406349
-68.033837 | -353.2323 | 1.411354 | -72.908603 | -606.955126 | 1.411354 | -71.669302 | -487.972083 | 1.411354
-69.274782 | -291.204997 | 1.416358 | -72.818201 | -593.759296 | 1.416358 | -71.513671 | -501.651917 | 1.416358
-69.415072 | -291.773094 | 1.421363 | -73.17 | -616.033316 | 1.421363 | -71.703834 | -510.139741 | 1.421363
-69.280891 | -328.844464 | 1.426368 | -73.13209 | -652.668581 | 1.426368 | -72.210883 | -485.978727 | 1.426368
-69.700741 | -277.851698 | 1.431373 | -73.404537 | -606.401604 | 1.431373 | -72.562428 | -479.158477 | 1.431373
-69.781777 | -287.593619 | 1.436378 | -72.909311 | -613.471944 | 1.436378 | -73.030295 | -486.544113 | 1.436378
-69.513235 | -342.000173 | 1.441382 | -73.394814 | -584.637137 | 1.441382 | -73.020484 | -495.703456 | 1.441382
-70.029842 | -314.78262 | 1.446387 | -73.878901 | -625.995725 | 1.446387 | -73.503747 | -459.74963 | 1.446387
-70.557471 | -284.713241 | 1.451392 | -74.093141 | -585.036435 | 1.451392 | -72.901021 | -507.949194 | 1.451392
-70.956086 | -285.202307 | 1.456397 | -74.396726 | -568.464743 | 1.456397 | -73.346281 | -503.541674 | 1.456397
-71.177815 | -299.3773 | 1.461402 | -74.504816 | -571.484823 | 1.461402 | -73.983481 | -489.920215 | 1.461402
-71.001246 | -289.462421 | 1.466406 | -74.629046 | -609.90164 | 1.466406 | -74.328889 | -454.82235 | 1.466406
-71.076739 | -294.526458 | 1.471411 | -75.230659 | -558.650927 | 1.471411 | -74.662787 | -489.104305 | 1.471411
-71.441098 | -301.536719 | 1.476416 | -75.838835 | -553.379696 | 1.476416 | -75.068698 | -483.691569 | 1.476416
-72.460428 | -308.753517 | 1.481421 | -76.328886 | -592.498443 | 1.481421 | -74.945909 | -489.223381 | 1.481421
-72.484944 | -310.577791 | 1.486426 | -76.623021 | -612.958979 | 1.486426 | -75.231257 | -466.757762 | 1.486426
-72.706598 | -310.510614 | 1.49143 | -76.31132 | -598.813566 | 1.49143 | -75.113102 | -460.081184 | 1.49143
-72.854726 | -282.99885 | 1.496435 | -76.580867 | -608.905273 | 1.496435 | -76.348219 | -472.521806 | 1.496435
-72.950884 | -311.454447 | 1.50144 | -76.930031 | -551.628044 | 1.50144 | -76.200084 | -481.316565 | 1.50144
-73.115473 | -335.209519 | 1.506445 | -76.511145 | -585.328042 | 1.506445 | -76.274725 | -472.13962 | 1.506445
-73.381055 | -291.181587 | 1.51145 | -77.569107 | -587.854065 | 1.51145 | -76.802535 | -471.16548 | 1.51145
-73.991286 | -299.33738 | 1.516454 | -78.088846 | -601.734929 | 1.516454 | -76.800883 | -468.115357 | 1.516454
-74.394524 | -287.617433 | 1.521459 | -78.155982 | -561.430994 | 1.521459 | -76.584997 | -453.737591 | 1.521459
-74.988514 | -289.267476 | 1.526464 | -78.004369 | -585.486696 | 1.526464 | -76.892969 | -424.551191 | 1.526464
-75.034286 | -315.500426 | 1.531469 | -78.659148 | -582.846155 | 1.531469 | -77.360985 | -511.689005 | 1.531469
-75.328049 | -296.082502 | 1.536474 | -78.229234 | -592.74494 | 1.536474 | -78.130442 | -441.26465 | 1.536474
-75.170832 | -350.861909 | 1.541478 | -78.638685 | -549.08094 | 1.541478 | -78.255421 | -448.755172 | 1.541478
-75.081391 | -293.310802 | 1.546483 | -78.44481 | -573.149579 | 1.546483 | -78.530929 | -455.792744 | 1.546483
-75.855317 | -306.706461 | 1.551488 | -79.255116 | -589.993417 | 1.551488 | -78.188419 | -478.07464 | 1.551488
-76.032872 | -318.046521 | 1.556493 | -79.5593 | -578.507986 | 1.556493 | -78.505061 | -446.037306 | 1.556493
-76.308307 | -320.404403 | 1.561498 | -80.147254 | -524.412992 | 1.561498 | -78.774423 | -515.128856 | 1.561498
-76.615348 | -327.025268 | 1.566502 | -79.892745 | -560.097305 | 1.566502 | -79.235899 | -494.64386 | 1.566502
-76.770162 | -275.503199 | 1.571507 | -79.999588 | -573.494122 | 1.571507 | -80.223505 | -494.342852 | 1.571507
-76.776427 | -290.761412 | 1.576512 | -80.256918 | -559.784983 | 1.576512 | -80.118677 | -474.641435 | 1.576512
-76.491503 | -353.311365 | 1.581517 | -80.923034 | -549.613017 | 1.581517 | -80.234034 | -507.159176 | 1.581517
-77.328133 | -322.740533 | 1.586522 | -81.659839 | -567.70009 | 1.586522 | -80.244593 | -480.708633 | 1.586522
-78.179272 | -377.618306 | 1.591526 | -81.97392 | -540.952268 | 1.591526 | -80.303538 | -503.071157 | 1.591526
-78.512871 | -319.327419 | 1.596531 | -82.029747 | -540.936464 | 1.596531 | -79.898831 | -484.27528 | 1.596531
-78.725616 | -324.552915 | 1.601536 | -82.097945 | -550.07249 | 1.601536 | -80.285165 | -465.847751 | 1.601536
-78.750469 | -323.732107 | 1.606541 | -81.80317 | -608.963301 | 1.606541 | -81.222665 | -520.289971 | 1.606541
-78.345677 | -411.140741 | 1.611546 | -81.960534 | -583.280739 | 1.611546 | -81.23346 | -540.632713 | 1.611546
-78.378734 | -383.664242 | 1.61655 | -81.720263 | -553.040287 | 1.61655 | -81.57471 | -500.449914 | 1.61655
-79.069393 | -327.095249 | 1.621555 | -82.525123 | -589.621207 | 1.621555 | -81.882414 | -537.384675 | 1.621555
-79.743849 | -294.742874 | 1.62656 | -83.235937 | -624.399749 | 1.62656 | -81.691378 | -512.419968 | 1.62656
-79.946798 | -337.611422 | 1.631565 | -83.499758 | -595.22584 | 1.631565 | -81.957925 | -537.160357 | 1.631565
-80.153482 | -328.800052 | 1.63657 | -83.632275 | -578.096107 | 1.63657 | -83.124442 | -466.207655 | 1.63657
-80.085752 | -315.393069 | 1.641574 | -83.782326 | -593.921191 | 1.641574 | -83.197896 | -502.196859 | 1.641574
-80.318747 | -285.210359 | 1.646579 | -83.58663 | -651.967803 | 1.646579 | -83.320237 | -499.922603 | 1.646579
-80.81173 | -286.891292 | 1.651584 | -84.326826 | -623.055072 | 1.651584 | -83.254136 | -545.923487 | 1.651584
-80.93708 | -284.818975 | 1.656589 | -84.598911 | -604.051525 | 1.656589 | -83.511066 | -503.325094 | 1.656589
-81.085881 | -323.838364 | 1.661594 | -85.258395 | -611.582417 | 1.661594 | -83.578355 | -527.516097 | 1.661594
-81.350958 | -370.960524 | 1.666598 | -85.218107 | -617.496297 | 1.666598 | -84.4879 | -468.645516 | 1.666598
-81.373837 | -351.015123 | 1.671603 | -85.197847 | -565.82547 | 1.671603 | -85.136816 | -463.158414 | 1.671603
-81.482927 | -313.749256 | 1.676608 | -85.059988 | -567.903507 | 1.676608 | -85.325838 | -506.43644 | 1.676608
-81.938885 | -308.320422 | 1.681613 | -85.471968 | -542.346475 | 1.681613 | -85.419237 | -445.984474 | 1.681613
-82.178222 | -326.559202 | 1.686618 | -85.593537 | -591.54739 | 1.686618 | -85.114437 | -468.051398 | 1.686618
-82.902521 | -287.07047 | 1.691622 | -86.601172 | -571.09802 | 1.691622 | -85.242557 | -541.865447 | 1.691622
-82.965561 | -315.943111 | 1.696627 | -86.75386 | -598.722855 | 1.696627 | -85.490797 | -452.883216 | 1.696627
-83.142781 | -309.378807 | 1.701632 | -87.125152 | -535.538547 | 1.701632 | -85.935443 | -453.562094 | 1.701632
-83.402474 | -289.971296 | 1.706637 | -86.974675 | -549.421017 | 1.706637 | -86.643897 | -475.319015 | 1.706637
-83.730743 | -343.584859 | 1.711642 | -86.876276 | -554.335396 | 1.711642 | -87.019399 | -502.467474 | 1.711642
-83.800761 | -335.629143 | 1.716646 | -86.874748 | -588.924996 | 1.716646 | -86.804962 | -444.551081 | 1.716646
-83.895162 | -319.934496 | 1.721651 | -87.334095 | -576.985162 | 1.721651 | -87.063408 | -448.542119 | 1.721651
-84.757336 | -314.381357 | 1.726656 | -87.735416 | -557.738592 | 1.726656 | -86.839746 | -447.797865 | 1.726656
-84.815988 | -334.506558 | 1.731661 | -88.201828 | -502.663454 | 1.731661 | -87.016648 | -463.003578 | 1.731661
-84.770376 | -329.638119 | 1.736666 | -88.413597 | -562.416626 | 1.736666 | -87.640282 | -499.638251 | 1.736666
-85.090828 | -323.029986 | 1.74167 | -88.623147 | -552.180882 | 1.74167 | -88.099539 | -441.922637 | 1.74167
-85.321544 | -309.12476 | 1.746675 | -88.377436 | -582.776041 | 1.746675 | -88.407526 | -445.491616 | 1.746675
-85.241019 | -342.720889 | 1.75168 | -89.242865 | -581.088302 | 1.75168 | -88.556218 | -549.002995 | 1.75168
-85.714031 | -299.23986 | 1.756685 | -89.45229 | -593.639887 | 1.756685 | -88.78468 | -474.064847 | 1.756685
-86.960146 | -326.326245 | 1.76169 | -89.922891 | -605.094261 | 1.76169 | -88.618961 | -484.899489 | 1.76169
-86.831112 | -331.859779 | 1.766694 | -90.098532 | -574.116195 | 1.766694 | -88.951192 | -476.864426 | 1.766694
-87.190249 | -362.269458 | 1.771699 | -89.798331 | -599.438111 | 1.771699 | -89.705121 | -486.807344 | 1.771699
-87.06967 | -272.988166 | 1.776704 | -89.724323 | -598.648202 | 1.776704 | -90.342067 | -465.251379 | 1.776704
-86.96538 | -344.02818 | 1.781709 | -90.126108 | -556.003827 | 1.781709 | -90.467654 | -479.862436 | 1.781709
-87.131866 | -304.913605 | 1.786714 | -91.136682 | -569.327558 | 1.786714 | -90.196567 | -455.3291 | 1.786714
-87.35262 | -271.479269 | 1.791718 | -91.549156 | -577.747852 | 1.791718 | -89.930362 | -444.832284 | 1.791718
-88.170982 | -291.168546 | 1.796723 | -91.644228 | -562.46069 | 1.796723 | -89.86066 | -474.558365 | 1.796723
-88.643475 | -287.565775 | 1.801728 | -92.097166 | -612.984382 | 1.801728 | -90.719553 | -510.307241 | 1.801728
-89.084553 | -318.357323 | 1.806733 | -91.826063 | -610.016751 | 1.806733 | -91.418951 | -488.325277 | 1.806733
-88.689189 | -286.739218 | 1.811738 | -91.948034 | -574.375577 | 1.811738 | -91.651937 | -450.616942 | 1.811738
-88.707375 | -291.413866 | 1.816742 | -92.167087 | -588.551878 | 1.816742 | -91.747858 | -449.368011 | 1.816742
-88.96297 | -324.296771 | 1.821747 | -92.647144 | -591.661581 | 1.821747 | -92.114374 | -467.567445 | 1.821747
-89.232305 | -310.583183 | 1.826752 | -92.782638 | -561.102706 | 1.826752 | -91.875486 | -448.313944 | 1.826752
-89.903586 | -361.650226 | 1.831757 | -93.219903 | -600.034097 | 1.831757 | -91.883662 | -532.744078 | 1.831757
-90.483997 | -269.916358 | 1.836762 | -93.027033 | -632.647637 | 1.836762 | -92.342137 | -533.825608 | 1.836762
-90.479881 | -299.216476 | 1.841766 | -93.435507 | -543.409362 | 1.841766 | -92.631293 | -459.479212 | 1.841766
-90.67933 | -255.819115 | 1.846771 | -93.711219 | -550.854217 | 1.846771 | -93.005006 | -532.811221 | 1.846771
-90.768818 | -316.423408 | 1.851776 | -95.056659 | -567.534244 | 1.851776 | -93.120864 | -527.487206 | 1.851776
-90.728241 | -284.289812 | 1.856781 | -95.121191 | -572.805681 | 1.856781 | -93.259681 | -535.380368 | 1.856781
-91.162403 | -318.949209 | 1.861786 | -95.417677 | -556.236131 | 1.861786 | -93.633075 | -521.025784 | 1.861786
-91.02793 | -315.532182 | 1.86679 | -95.461985 | -603.019171 | 1.86679 | -94.587534 | -492.251941 | 1.86679
-91.830016 | -302.062471 | 1.871795 | -95.603527 | -537.260212 | 1.871795 | -95.104441 | -465.036108 | 1.871795
-91.943963 | -299.383258 | 1.8768 | -94.949886 | -581.408445 | 1.8768 | -95.40548 | -468.403752 | 1.8768
-91.788769 | -379.391027 | 1.881805 | -95.253437 | -618.142699 | 1.881805 | -95.216813 | -466.021203 | 1.881805
-92.208256 | -343.250947 | 1.88681 | -95.317171 | -579.670941 | 1.88681 | -95.279797 | -499.775659 | 1.88681
-92.408525 | -347.666406 | 1.891814 | -96.716692 | -618.714755 | 1.891814 | -95.038897 | -475.843452 | 1.891814
-92.330344 | -332.024576 | 1.896819 | -96.77483 | -612.594507 | 1.896819 | -95.276257 | -469.465004 | 1.896819
-93.293886 | -327.66114 | 1.901824 | -96.991805 | -587.300614 | 1.901824 | -96.105246 | -473.281449 | 1.901824
-93.780473 | -330.157837 | 1.906829 | -96.911458 | -609.910299 | 1.906829 | -96.655441 | -484.303931 | 1.906829
-93.774501 | -340.129824 | 1.911834 | -97.746065 | -559.402064 | 1.911834 | -96.776698 | -526.992311 | 1.911834
-93.700901 | -396.511269 | 1.916838 | -97.468653 | -583.903191 | 1.916838 | -97.237841 | -478.227916 | 1.916838
-93.549467 | -357.087112 | 1.921843 | -97.699373 | -585.86844 | 1.921843 | -96.964284 | -544.230327 | 1.921843
-93.795049 | -337.683928 | 1.926848 | -98.581343 | -573.59579 | 1.926848 | -97.131247 | -523.42853 | 1.926848
-94.878939 | -315.78612 | 1.931853 | -99.085808 | -630.410873 | 1.931853 | -97.300518 | -494.488041 | 1.931853
-95.575924 | -301.331262 | 1.936858 | -99.226358 | -603.309256 | 1.936858 | -98.011627 | -499.154344 | 1.936858
-95.822548 | -351.917881 | 1.941862 | -99.30312 | -589.24845 | 1.941862 | -98.730278 | -486.525137 | 1.941862
-95.687296 | -356.029102 | 1.946867 | -99.190295 | -520.922361 | 1.946867 | -98.728541 | -489.781976 | 1.946867
-96.16022 | -351.612349 | 1.951872 | -99.147403 | -545.758655 | 1.951872 | -99.082069 | -497.812887 | 1.951872
-95.775935 | -323.246247 | 1.956877 | -98.863768 | -593.455897 | 1.956877 | -98.968472 | -481.165911 | 1.956877
-95.735183 | -350.929866 | 1.961882 | -99.49414 | -569.66314 | 1.961882 | -99.01094 | -497.429986 | 1.961882
-96.467445 | -301.469148 | 1.966886 | -100.542892 | -608.407369 | 1.966886 | -98.889944 | -503.978508 | 1.966886
-97.279992 | -322.991293 | 1.971891 | -100.664361 | -592.094846 | 1.971891 | -99.225453 | -500.418317 | 1.971891
-97.286365 | -288.808736 | 1.976896 | -100.629395 | -605.128125 | 1.976896 | -100.144113 | -482.845114 | 1.976896
-97.555838 | -307.64866 | 1.981901 | -100.949243 | -617.442439 | 1.981901 | -100.526599 | -507.956912 | 1.981901
-97.705594 | -355.213024 | 1.986906 | -101.120503 | -606.404584 | 1.986906 | -100.826808 | -512.748944 | 1.986906
-97.452447 | -352.035785 | 1.99191 | -101.142148 | -627.151927 | 1.99191 | -100.726127 | -496.098022 | 1.99191
-97.349755 | -340.267194 | 1.996915 | -100.928919 | -596.903254 | 1.996915 | -101.000615 | -498.659983 | 1.996915
-98.557682 | -337.992602 | 2.006912 | -102.579651 | -578.928234 | 2.006912 | -101.105704 | -472.237111 | 2.006912
-99.515218 | -364.184415 | 2.016909 | -102.480782 | -622.556767 | 2.016909 | -101.211277 | -524.356766 | 2.016909
-99.586666 | -328.71652 | 2.026906 | -102.838408 | -576.81696 | 2.026906 | -102.094278 | -503.514089 | 2.026906
-98.122735 | -329.165849 | 2.036902 | -103.049959 | -581.032852 | 2.036902 | -101.471606 | -495.354762 | 2.036902
-98.025638 | -343.864688 | 2.046899 | -102.271633 | -586.162854 | 2.046899 | -101.235991 | -484.428757 | 2.046899
-97.863375 | -324.562206 | 2.056896 | -101.609357 | -604.091591 | 2.056896 | -101.35688 | -520.04322 | 2.056896
-97.85937 | -338.825116 | 2.066893 | -101.342671 | -575.45147 | 2.066893 | -101.459109 | -489.661396 | 2.066893
-97.53353 | -328.128944 | 2.07689 | -101.262226 | -613.573973 | 2.07689 | -101.166577 | -545.365922 | 2.07689
-97.554312 | -315.493201 | 2.086886 | -101.477179 | -591.305442 | 2.086886 | -100.073805 | -531.035453 | 2.086886
-97.562534 | -306.324544 | 2.096883 | -100.415677 | -610.782383 | 2.096883 | -99.817145 | -519.912185 | 2.096883
-96.476901 | -321.325938 | 2.10688 | -99.882868 | -572.85266 | 2.10688 | -99.807338 | -558.011133 | 2.10688
-96.212259 | -326.908649 | 2.116877 | -99.550842 | -619.404608 | 2.116877 | -99.174838 | -538.243363 | 2.116877
-96.056862 | -318.19751 | 2.126874 | -99.493191 | -632.055333 | 2.126874 | -98.493437 | -495.063912 | 2.126874
-95.060794 | -359.451377 | 2.13687 | -98.617776 | -615.824615 | 2.13687 | -98.395805 | -505.892641 | 2.13687
-94.821881 | -363.192727 | 2.146867 | -98.519641 | -641.729412 | 2.146867 | -97.491297 | -511.671814 | 2.146867
-94.497413 | -370.627221 | 2.156864 | -98.223458 | -590.68932 | 2.156864 | -96.936629 | -497.584079 | 2.156864
-93.140218 | -338.448636 | 2.166861 | -96.961077 | -612.061183 | 2.166861 | -96.72096 | -505.189567 | 2.166861
-93.118677 | -348.438786 | 2.176858 | -96.550965 | -602.003323 | 2.176858 | -96.063952 | -501.522347 | 2.176858
-93.056517 | -345.199558 | 2.186854 | -96.682328 | -596.465279 | 2.186854 | -94.819185 | -498.034971 | 2.186854
-92.098302 | -344.882916 | 2.196851 | -95.511765 | -603.141315 | 2.196851 | -94.650992 | -527.422882 | 2.196851
-91.380729 | -373.828315 | 2.206848 | -95.113197 | -599.598905 | 2.206848 | -94.786759 | -479.511746 | 2.206848
-91.3527 | -331.464384 | 2.216845 | -95.393199 | -537.585353 | 2.216845 | -94.164092 | -481.53789 | 2.216845
-91.03578 | -346.230493 | 2.226842 | -94.234287 | -550.5731 | 2.226842 | -93.477841 | -510.473196 | 2.226842
-90.007922 | -362.843921 | 2.236838 | -93.391642 | -587.910272 | 2.236838 | -93.430054 | -475.248229 | 2.236838
-89.839296 | -366.971196 | 2.246835 | -93.44771 | -590.747723 | 2.246835 | -92.760393 | -460.788235 | 2.246835
-89.251392 | -329.464156 | 2.256832 | -92.46901 | -590.642325 | 2.256832 | -92.465984 | -474.529118 | 2.256832
-88.629135 | -310.913586 | 2.266829 | -91.752368 | -559.695246 | 2.266829 | -91.923048 | -485.086679 | 2.266829
-88.193543 | -362.589358 | 2.276826 | -91.634733 | -588.865533 | 2.276826 | -90.982761 | -493.728714 | 2.276826
-87.820276 | -323.794306 | 2.286822 | -91.352352 | -577.342542 | 2.286822 | -90.665449 | -465.30863 | 2.286822
-86.814662 | -328.177709 | 2.296819 | -90.513895 | -562.119053 | 2.296819 | -90.249256 | -457.697215 | 2.296819
-86.778219 | -296.409768 | 2.306816 | -89.87785 | -599.800421 | 2.306816 | -88.858727 | -470.551203 | 2.306816
-86.105564 | -335.120005 | 2.316813 | -89.832812 | -621.207175 | 2.316813 | -88.670855 | -515.834519 | 2.316813
-85.094673 | -321.985076 | 2.32681 | -89.465715 | -640.675285 | 2.32681 | -88.777086 | -484.636629 | 2.32681
-84.843506 | -324.507847 | 2.336806 | -89.017959 | -605.979022 | 2.336806 | -88.131874 | -499.299669 | 2.336806
-84.843756 | -343.658738 | 2.346803 | -88.612062 | -623.421827 | 2.346803 | -87.372356 | -483.644897 | 2.346803
-84.204031 | -363.820333 | 2.3568 | -87.706915 | -603.533225 | 2.3568 | -87.301651 | -474.094387 | 2.3568
-83.106762 | -359.879238 | 2.366797 | -87.149116 | -613.281212 | 2.366797 | -86.30056 | -486.218076 | 2.366797
-83.214194 | -372.478279 | 2.376794 | -87.149639 | -577.632886 | 2.376794 | -85.614053 | -474.411445 | 2.376794
-83.167022 | -334.805764 | 2.38679 | -86.58743 | -623.847808 | 2.38679 | -85.191816 | -508.154995 | 2.38679
-82.28107 | -345.671574 | 2.396787 | -85.836312 | -618.172351 | 2.396787 | -85.399155 | -524.186868 | 2.396787
-81.751699 | -314.665632 | 2.406784 | -85.885902 | -593.306092 | 2.406784 | -84.103988 | -483.232225 | 2.406784
-81.673717 | -322.635854 | 2.416781 | -84.589796 | -599.409324 | 2.416781 | -84.017495 | -491.001894 | 2.416781
-80.506675 | -335.82859 | 2.426778 | -83.973196 | -582.488187 | 2.426778 | -83.642012 | -471.766544 | 2.426778
-80.182997 | -345.911186 | 2.436774 | -83.993629 | -604.486072 | 2.436774 | -82.662092 | -469.420327 | 2.436774
-80.132053 | -353.87313 | 2.446771 | -83.183091 | -614.311376 | 2.446771 | -82.304392 | -480.736037 | 2.446771
-78.935471 | -340.591272 | 2.456768 | -82.599231 | -612.047943 | 2.456768 | -82.104076 | -461.447093 | 2.456768
-78.592447 | -361.884391 | 2.466765 | -82.408056 | -627.999011 | 2.466765 | -81.106855 | -458.49503 | 2.466765
-78.509683 | -330.945522 | 2.476762 | -81.863384 | -588.035694 | 2.476762 | -80.257706 | -467.923981 | 2.476762
-76.875496 | -363.430858 | 2.486758 | -81.126484 | -588.2637 | 2.486758 | -80.048925 | -496.305768 | 2.486758
-76.6151 | -334.787259 | 2.496755 | -81.045076 | -576.679205 | 2.496755 | -80.481628 | -484.156739 | 2.496755
-77.037792 | -359.309341 | 2.506752 | -80.350123 | -622.731008 | 2.506752 | -79.551794 | -511.333127 | 2.506752
-76.43485 | -362.347169 | 2.516749 | -79.591178 | -612.168683 | 2.516749 | -79.188592 | -482.927071 | 2.516749
-75.535528 | -367.716593 | 2.526746 | -79.4794 | -592.037313 | 2.526746 | -79.121918 | -458.097069 | 2.526746
-75.382546 | -354.726584 | 2.536742 | -79.121027 | -600.298239 | 2.536742 | -77.973972 | -484.321638 | 2.536742
-74.564383 | -345.607046 | 2.546739 | -77.973298 | -605.744881 | 2.546739 | -77.42346 | -499.770516 | 2.546739
-73.382073 | -354.526285 | 2.556736 | -77.589749 | -610.754012 | 2.556736 | -77.100279 | -458.925891 | 2.556736
-73.531296 | -329.01688 | 2.566733 | -77.535075 | -609.958415 | 2.566733 | -76.357611 | -467.099993 | 2.566733
-73.229384 | -346.223015 | 2.57673 | -76.611104 | -631.0229 | 2.57673 | -75.404749 | -458.430451 | 2.57673
-72.102581 | -360.829428 | 2.586726 | -76.255029 | -606.484469 | 2.586726 | -75.607347 | -509.501918 | 2.586726
-71.586307 | -349.987759 | 2.596723 | -75.884667 | -617.193676 | 2.596723 | -75.235863 | -520.210693 | 2.596723
-71.709907 | -348.728895 | 2.60672 | -74.649386 | -611.258856 | 2.60672 | -74.638141 | -503.080417 | 2.60672
-71.327118 | -369.626724 | 2.616717 | -74.412366 | -606.648392 | 2.616717 | -74.389349 | -480.139521 | 2.616717
-70.330308 | -356.283704 | 2.626714 | -74.107012 | -618.763737 | 2.626714 | -73.549294 | -508.510683 | 2.626714
-70.083385 | -345.155907 | 2.63671 | -73.923224 | -634.101381 | 2.63671 | -72.42047 | -538.192412 | 2.63671
-69.86821 | -381.281461 | 2.646707 | -72.55992 | -632.076361 | 2.646707 | -72.768016 | -467.400989 | 2.646707
-68.765112 | -370.823034 | 2.656704 | -72.431168 | -604.616326 | 2.656704 | -71.990831 | -537.920865 | 2.656704
-68.590034 | -361.506741 | 2.666701 | -72.53021 | -618.645144 | 2.666701 | -70.894412 | -492.423734 | 2.666701
-68.542985 | -350.317798 | 2.676698 | -71.449445 | -630.18281 | 2.676698 | -70.708691 | -550.336366 | 2.676698
-67.573379 | -351.023128 | 2.686694 | -71.273466 | -609.256208 | 2.686694 | -70.708773 | -544.430987 | 2.686694
-67.202662 | -367.231695 | 2.696691 | -71.126399 | -634.361096 | 2.696691 | -69.454646 | -495.111604 | 2.696691
-67.017773 | -348.343554 | 2.706688 | -70.148421 | -657.275527 | 2.706688 | -68.656479 | -513.895563 | 2.706688
-66.213395 | -358.165739 | 2.716685 | -69.764083 | -604.02146 | 2.716685 | -68.747935 | -510.61046 | 2.716685
-65.521897 | -369.990589 | 2.726682 | -69.150097 | -611.138248 | 2.726682 | -68.654483 | -493.529636 | 2.726682
-65.686121 | -332.660835 | 2.736678 | -68.501766 | -639.248521 | 2.736678 | -67.631655 | -498.122612 | 2.736678
-64.625863 | -362.322147 | 2.746675 | -67.815249 | -625.200789 | 2.746675 | -67.588011 | -472.063307 | 2.746675
-63.828322 | -356.04834 | 2.756672 | -67.832895 | -629.476025 | 2.756672 | -67.573991 | -490.811145 | 2.756672
-63.499256 | -356.965152 | 2.766669 | -67.527196 | -623.664254 | 2.766669 | -66.424059 | -452.460166 | 2.766669
-62.846627 | -362.462781 | 2.776666 | -66.38745 | -629.312105 | 2.776666 | -65.90863 | -511.288525 | 2.776666
-62.087974 | -329.286007 | 2.786662 | -65.939597 | -596.652989 | 2.786662 | -65.781988 | -465.902155 | 2.786662
-62.270064 | -359.382165 | 2.796659 | -65.915929 | -638.221317 | 2.796659 | -64.746494 | -459.702357 | 2.796659
-62.184583 | -329.055275 | 2.806656 | -64.687652 | -646.544573 | 2.806656 | -64.416273 | -498.917908 | 2.806656
-61.015628 | -332.877358 | 2.816653 | -64.305243 | -630.977786 | 2.816653 | -64.184306 | -506.120929 | 2.816653
-60.728033 | -351.708857 | 2.82665 | -64.161805 | -631.227927 | 2.82665 | -63.277272 | -513.734116 | 2.82665
-60.686339 | -353.760082 | 2.836646 | -63.904058 | -601.159 | 2.836646 | -62.186403 | -491.25445 | 2.836646
-58.969144 | -350.008482 | 2.846643 | -63.025523 | -610.39387 | 2.846643 | -62.004784 | -480.311881 | 2.846643
-58.918935 | -319.670795 | 2.85664 | -62.902109 | -618.78662 | 2.85664 | -62.011312 | -539.184278 | 2.85664
-58.859081 | -334.969393 | 2.866637 | -62.531771 | -643.75607 | 2.866637 | -60.922378 | -529.741457 | 2.866637
-57.788521 | -364.022661 | 2.876634 | -61.44273 | -620.256672 | 2.876634 | -60.618148 | -457.723388 | 2.876634
-57.208892 | -326.105545 | 2.88663 | -61.213847 | -603.420603 | 2.88663 | -60.543245 | -482.193734 | 2.88663
-56.838861 | -322.553029 | 2.896627 | -61.129296 | -648.674475 | 2.896627 | -60.18284 | -508.381058 | 2.896627
-56.633367 | -325.265516 | 2.906624 | -60.243656 | -629.187228 | 2.906624 | -59.314059 | -484.000065 | 2.906624
-55.752168 | -343.871133 | 2.916621 | -59.909585 | -596.900735 | 2.916621 | -58.86714 | -517.5474 | 2.916621
-55.476647 | -358.013365 | 2.926618 | -59.575124 | -604.33944 | 2.926618 | -58.683968 | -503.14224 | 2.926618
-55.37264 | -339.50791 | 2.936614 | -58.734366 | -605.006566 | 2.936614 | -57.719307 | -518.921422 | 2.936614
-54.123681 | -304.240127 | 2.946611 | -58.002042 | -613.381824 | 2.946611 | -57.225917 | -504.203707 | 2.946611
-53.774295 | -315.960317 | 2.956608 | -57.675401 | -633.856104 | 2.956608 | -57.058324 | -524.220756 | 2.956608
-53.481407 | -315.236286 | 2.966605 | -56.925711 | -627.36523 | 2.966605 | -55.745927 | -496.308634 | 2.966605
-53.677073 | -352.458517 | 2.976602 | -56.626999 | -638.052486 | 2.976602 | -55.317078 | -502.349591 | 2.976602
-52.291367 | -323.955326 | 2.986598 | -56.043829 | -593.21163 | 2.986598 | -55.299518 | -519.061402 | 2.986598
-52.043179 | -349.904973 | 2.996595 | -55.590554 | -590.500745 | 2.996595 | -55.084705 | -481.850394 | 2.996595
-52.182437 | -348.03017 | 3.006592 | -54.902128 | -635.124435 | 3.006592 | -54.051232 | -500.706259 | 3.006592
-50.890191 | -363.705671 | 3.016589 | -54.501863 | -630.156437 | 3.016589 | -54.061493 | -507.835197 | 3.016589
-50.436126 | -350.80772 | 3.026586 | -54.255221 | -615.566696 | 3.026586 | -53.748466 | -512.822183 | 3.026586
-50.225175 | -323.982435 | 3.036582 | -53.32189 | -640.300869 | 3.036582 | -52.487335 | -514.432303 | 3.036582
-49.024971 | -314.368467 | 3.046579 | -53.039553 | -659.335555 | 3.046579 | -52.296564 | -533.845302 | 3.046579
-48.748248 | -281.247939 | 3.056576 | -52.876127 | -616.403529 | 3.056576 | -52.272224 | -513.076565 | 3.056576
-48.916972 | -314.200316 | 3.066573 | -51.694691 | -641.213569 | 3.066573 | -51.5084 | -490.089416 | 3.066573
-48.204648 | -300.566446 | 3.07657 | -51.482688 | -642.095823 | 3.07657 | -50.751097 | -500.916127 | 3.07657
-47.403217 | -339.927112 | 3.086566 | -51.033708 | -609.233306 | 3.086566 | -50.634921 | -505.028078 | 3.086566
-47.458658 | -342.76351 | 3.096563 | -50.538609 | -617.943429 | 3.096563 | -49.626301 | -517.357596 | 3.096563
-46.565876 | -342.426647 | 3.10656 | -49.776859 | -655.051928 | 3.10656 | -49.084717 | -492.265386 | 3.10656
-45.977822 | -325.29153 | 3.116557 | -49.526695 | -667.150348 | 3.116557 | -48.731117 | -500.320421 | 3.116557
-45.871738 | -316.565268 | 3.126554 | -49.502379 | -627.638998 | 3.126554 | -48.552227 | -476.339562 | 3.126554
-45.439178 | -327.699717 | 3.13655 | -48.45812 | -628.368312 | 3.13655 | -47.531254 | -491.728505 | 3.13655
-44.057544 | -335.049988 | 3.146547 | -48.164568 | -595.050812 | 3.146547 | -47.436191 | -508.260308 | 3.146547
-43.819032 | -348.162291 | 3.156544 | -47.733702 | -612.704899 | 3.156544 | -47.471467 | -486.047359 | 3.156544
-43.689785 | -318.256205 | 3.166541 | -46.733245 | -651.923567 | 3.166541 | -46.418762 | -507.557296 | 3.166541
-42.759252 | -346.859149 | 3.176538 | -46.521713 | -608.802519 | 3.176538 | -45.616137 | -517.379292 | 3.176538
-41.992999 | -328.759912 | 3.186534 | -46.352675 | -620.876141 | 3.186534 | -45.889764 | -487.556201 | 3.186534
-41.772748 | -348.996838 | 3.196531 | -45.745942 | -625.342301 | 3.196531 | -44.700151 | -509.922828 | 3.196531
-41.698667 | -343.927756 | 3.206528 | -44.821136 | -653.537036 | 3.206528 | -43.774318 | -486.37405 | 3.206528
-40.466557 | -324.137484 | 3.216525 | -44.439041 | -645.507691 | 3.216525 | -43.47605 | -486.060049 | 3.216525
-40.789816 | -354.190503 | 3.226522 | -44.030154 | -641.153464 | 3.226522 | -43.24357 | -494.078045 | 3.226522
-40.65727 | -369.103875 | 3.236518 | -42.774601 | -655.596478 | 3.236518 | -42.156481 | -516.005889 | 3.236518
-39.449092 | -340.3426 | 3.246515 | -42.703605 | -617.525416 | 3.246515 | -42.171245 | -484.428553 | 3.246515
-39.045727 | -384.674483 | 3.256512 | -42.962416 | -642.098746 | 3.256512 | -41.944895 | -473.499637 | 3.256512
-38.98475 | -366.97075 | 3.266509 | -42.255903 | -638.039236 | 3.266509 | -41.524189 | -473.426776 | 3.266509
-37.983377 | -328.163935 | 3.276506 | -41.633395 | -620.712348 | 3.276506 | -41.121144 | -477.422717 | 3.276506
-37.59146 | -336.026413 | 3.286502 | -41.167617 | -623.301932 | 3.286502 | -40.966421 | -489.287432 | 3.286502
-37.209852 | -381.370246 | 3.296499 | -40.88152 | -626.244014 | 3.296499 | -40.304632 | -450.175927 | 3.296499
-36.133232 | -350.73525 | 3.306496 | -39.941503 | -609.014195 | 3.306496 | -39.551124 | -460.390316 | 3.306496
-35.944797 | -339.996964 | 3.316493 | -39.623629 | -630.504362 | 3.316493 | -39.439695 | -497.298137 | 3.316493
-35.8945 | -385.850648 | 3.32649 | -39.063153 | -628.029936 | 3.32649 | -38.187935 | -502.775796 | 3.32649
-34.858958 | -386.168546 | 3.336486 | -38.031194 | -617.347209 | 3.336486 | -38.029901 | -512.196994 | 3.336486
-34.145255 | -397.388918 | 3.346483 | -37.584997 | -657.618681 | 3.346483 | -37.920023 | -486.769061 | 3.346483
-34.100315 | -343.418095 | 3.35648 | -37.679136 | -649.443719 | 3.35648 | -36.493175 | -504.319128 | 3.35648
-33.565519 | -358.454456 | 3.366477 | -37.466131 | -621.194548 | 3.366477 | -35.791172 | -539.574064 | 3.366477
-32.845238 | -372.936363 | 3.376474 | -36.492963 | -635.143758 | 3.376474 | -35.732715 | -518.815753 | 3.376474
-32.529667 | -364.477873 | 3.38647 | -36.275502 | -655.788335 | 3.38647 | -35.552138 | -514.187854 | 3.38647
-32.094602 | -334.66529 | 3.396467 | -36.063106 | -655.244666 | 3.396467 | -34.129494 | -509.939648 | 3.396467
-31.16742 | -349.006737 | 3.406464 | -34.930725 | -606.293582 | 3.406464 | -33.861853 | -501.264161 | 3.406464
-30.76431 | -357.891223 | 3.416461 | -34.737871 | -655.858643 | 3.416461 | -34.167797 | -482.838959 | 3.416461
-30.676064 | -367.2906 | 3.426458 | -34.667715 | -622.472841 | 3.426458 | -33.324392 | -450.709091 | 3.426458
-29.978892 | -329.001898 | 3.436454 | -33.405246 | -640.584848 | 3.436454 | -32.628723 | -464.572558 | 3.436454
-29.175404 | -338.823675 | 3.446451 | -33.149056 | -654.925996 | 3.446451 | -32.673755 | -484.932032 | 3.446451
-29.327928 | -348.760605 | 3.456448 | -32.842329 | -652.781416 | 3.456448 | -31.962956 | -463.558265 | 3.456448
-28.782266 | -337.520367 | 3.466445 | -31.609005 | -671.291927 | 3.466445 | -31.101206 | -479.917012 | 3.466445
-27.726211 | -342.733788 | 3.476442 | -31.480765 | -663.388671 | 3.476442 | -31.090245 | -499.478756 | 3.476442
-27.390239 | -371.96976 | 3.486438 | -31.463771 | -586.390877 | 3.486438 | -30.311405 | -492.181783 | 3.486438
-27.312859 | -323.30555 | 3.496435 | -30.515857 | -650.650782 | 3.496435 | -29.653912 | -455.717163 | 3.496435
-26.18397 | -348.913259 | 3.506432 | -30.186025 | -639.549656 | 3.506432 | -29.270846 | -443.206447 | 3.506432
-25.606938 | -369.870396 | 3.516429 | -29.933811 | -651.037531 | 3.516429 | -29.050622 | -505.815 | 3.516429
-25.820865 | -379.381111 | 3.526426 | -28.890083 | -611.430353 | 3.526426 | -28.267459 | -462.870073 | 3.526426
-24.906574 | -350.529908 | 3.536422 | -28.168332 | -613.283284 | 3.536422 | -27.78895 | -442.443829 | 3.536422
-24.328134 | -351.319173 | 3.546419 | -28.312456 | -626.687188 | 3.546419 | -27.556011 | -459.425206 | 3.546419
-24.204793 | -308.984323 | 3.556416 | -27.676903 | -627.902612 | 3.556416 | -26.342702 | -467.335567 | 3.556416
-23.421781 | -373.39685 | 3.566413 | -26.652065 | -629.237034 | 3.566413 | -25.753691 | -483.814638 | 3.566413
-22.708496 | -367.300848 | 3.57641 | -26.643587 | -607.240587 | 3.57641 | -25.737799 | -483.210591 | 3.57641
-22.286685 | -316.297277 | 3.586406 | -26.154548 | -672.98992 | 3.586406 | -25.512062 | -506.097341 | 3.586406
-22.27436 | -314.26511 | 3.596403 | -24.99314 | -649.919894 | 3.596403 | -24.030962 | -507.163392 | 3.596403
-21.141582 | -348.633959 | 3.6064 | -24.752578 | -597.844074 | 3.6064 | -23.826633 | -486.449645 | 3.6064
-20.723173 | -363.634708 | 3.616397 | -24.630134 | -620.904234 | 3.616397 | -23.789082 | -505.204673 | 3.616397
-20.644731 | -359.992994 | 3.626394 | -23.88927 | -594.446129 | 3.626394 | -23.321459 | -500.664495 | 3.626394
-19.844456 | -368.183985 | 3.63639 | -23.635026 | -580.673532 | 3.63639 | -22.432013 | -476.90078 | 3.63639
-18.960801 | -337.08246 | 3.646387 | -23.313415 | -594.219811 | 3.646387 | -22.453181 | -477.303957 | 3.646387
-18.860368 | -334.873506 | 3.656384 | -22.860586 | -592.527308 | 3.656384 | -22.008124 | -470.312353 | 3.656384
-18.626049 | -350.836584 | 3.666381 | -21.672799 | -592.892921 | 3.666381 | -20.921942 | -461.479592 | 3.666381
-17.357843 | -342.261825 | 3.676378 | -21.827727 | -533.973426 | 3.676378 | -20.796441 | -488.002495 | 3.676378
-16.952613 | -360.925505 | 3.686374 | -21.210837 | -580.61239 | 3.686374 | -20.746921 | -490.668087 | 3.686374
-17.103044 | -349.8799 | 3.696371 | -20.434536 | -574.944382 | 3.696371 | -19.628443 | -472.474528 | 3.696371
-16.756744 | -345.708899 | 3.706368 | -20.050683 | -541.043239 | 3.706368 | -19.343605 | -467.063632 | 3.706368
-15.8044 | -321.554833 | 3.716365 | -19.833751 | -579.207483 | 3.716365 | -19.154009 | -453.475219 | 3.716365
-15.578181 | -335.681954 | 3.726362 | -18.660859 | -578.142496 | 3.726362 | -18.336529 | -431.319149 | 3.726362
-15.314966 | -361.024991 | 3.736358 | -18.240484 | -534.066576 | 3.736358 | -17.864103 | -435.132542 | 3.736358
-13.757338 | -309.349967 | 3.746355 | -18.51096 | -550.691391 | 3.746355 | -17.866233 | -417.411316 | 3.746355
-13.657201 | -341.569661 | 3.756352 | -17.830629 | -547.846098 | 3.756352 | -16.92209 | -425.443078 | 3.756352
-13.437241 | -361.195306 | 3.766349 | -17.517041 | -524.720553 | 3.766349 | -16.248502 | -431.355048 | 3.766349
-13.150794 | -332.559572 | 3.776346 | -17.153841 | -528.704767 | 3.776346 | -16.094257 | -429.97844 | 3.776346
-12.314838 | -322.834057 | 3.786342 | -16.049378 | -484.023003 | 3.786342 | -15.556016 | -382.273197 | 3.786342
-12.366768 | -325.671539 | 3.796339 | -15.630977 | -504.321605 | 3.796339 | -15.282442 | -373.599473 | 3.796339
-11.604628 | -283.531901 | 3.806336 | -15.500734 | -499.882143 | 3.806336 | -14.56062 | -381.56329 | 3.806336
-10.764144 | -265.251488 | 3.816333 | -14.477075 | -480.436811 | 3.816333 | -13.526757 | -316.082901 | 3.816333
-10.440378 | -277.167509 | 3.82633 | -13.883155 | -497.122113 | 3.82633 | -13.171774 | -330.453364 | 3.82633
-10.319165 | -284.539766 | 3.836326 | -13.81524 | -513.239212 | 3.836326 | -13.28328 | -306.587346 | 3.836326
-9.327607 | -242.470202 | 3.846323 | -12.731743 | -458.56877 | 3.846323 | -12.513847 | -323.732705 | 3.846323
-9.130202 | -257.607137 | 3.85632 | -12.282159 | -434.669857 | 3.85632 | -12.057793 | -292.706529 | 3.85632
-9.045344 | -287.78499 | 3.866317 | -12.354989 | -441.169161 | 3.866317 | -11.909251 | -324.533046 | 3.866317
-7.903135 | -235.575429 | 3.876314 | -12.38954 | -415.899963 | 3.876314 | -10.864449 | -286.353184 | 3.876314
-7.721943 | -247.040437 | 3.88631 | -11.746862 | -423.229098 | 3.88631 | -10.795952 | -239.930213 | 3.88631
-7.447982 | -202.7143 | 3.896307 | -11.538991 | -420.850543 | 3.896307 | -10.579318 | -255.073264 | 3.896307
-6.504071 | -231.524971 | 3.906304 | -10.504841 | -382.666177 | 3.906304 | -9.76578 | -256.750065 | 3.906304
-6.340923 | -229.946335 | 3.916301 | -9.999244 | -378.54513 | 3.916301 | -9.527723 | -270.269968 | 3.916301
-5.551067 | -205.335058 | 3.926298 | -9.280269 | -352.691299 | 3.926298 | -8.567892 | -241.842222 | 3.926298
-4.743575 | -162.190538 | 3.936294 | -8.941756 | -292.903701 | 3.936294 | -8.090847 | -226.915587 | 3.936294
-4.593541 | -193.203255 | 3.946291 | -8.70281 | -309.888014 | 3.946291 | -7.595486 | -219.32815 | 3.946291
-4.221167 | -183.132278 | 3.956288 | -7.680489 | -267.421808 | 3.956288 | -6.657518 | -212.283376 | 3.956288
-3.747215 | -142.941617 | 3.966285 | -7.329877 | -300.737841 | 3.966285 | -6.555581 | -183.186022 | 3.966285
-3.791082 | -89.961945 | 3.976282 | -6.955201 | -254.814186 | 3.976282 | -6.42065 | -158.96247 | 3.97129
-3.088792 | -97.308089 | 3.986278 | -6.323948 | -205.098207 | 3.986278 | -6.036485 | -148.908416 | 3.976294
-2.534331 | -95.034147 | 3.996275 | -6.2131 | -217.425344 | 3.991283 | -5.027695 | -121.751864 | 3.981299
-2.309256 | -86.547901 | 4.006272 | -5.281492 | -276.307651 | 3.996288 | -3.830078 | -118.660237 | 3.986304
-1.948795 | -18.616324 | 4.016269 | -4.444466 | -161.609996 | 4.001293 | -2.178933 | -62.199466 | 3.991309
-1.00963 | -39.161247 | 4.021274 | -3.655569 | -129.095282 | 4.006298 | 4e-06 | 0.000233 | 3.996314
-1.171773 | 20.908736 | 4.026278 | -2.005866 | -77.718314 | 4.011302 | 2.502749 | 65.152892 | 4.001318
-4e-06 | 0.000419 | 4.031283 | -5e-06 | -0.000228 | 4.016307 | 5.18406 | 194.135198 | 4.006323
1.486517 | 12.160123 | 4.036288 | 2.207103 | 89.457256 | 4.021312 | 8.135305 | 266.272037 | 4.011328
3.05984 | 57.457535 | 4.041293 | 5.031722 | 163.263203 | 4.026317 | 11.579523 | 380.576738 | 4.016333
5.356412 | 181.680689 | 4.046298 | 7.679424 | 293.8892 | 4.031322 | 15.570973 | 563.482108 | 4.021338
7.825766 | 260.682726 | 4.051302 | 10.849136 | 403.399492 | 4.036326 | 19.14702 | 688.123601 | 4.026342
10.618384 | 325.140302 | 4.056307 | 14.457372 | 537.191684 | 4.041331 | 23.04836 | 803.103746 | 4.031347
14.244993 | 433.291233 | 4.061312 | 17.645788 | 762.26434 | 4.046336 | 26.747684 | 1002.376726 | 4.036352
17.680034 | 580.769515 | 4.066317 | 21.469085 | 896.398932 | 4.051341 | 30.726384 | 1130.558864 | 4.041357
21.466184 | 695.993687 | 4.071322 | 25.177221 | 983.568735 | 4.056346 | 34.914611 | 1344.739972 | 4.046362
25.216635 | 875.930995 | 4.076326 | 28.487765 | 1192.93956 | 4.06135 | 39.408109 | 1545.400684 | 4.051366
29.124547 | 1002.716398 | 4.081331 | 32.970939 | 1353.324733 | 4.066355 | 43.496055 | 1756.766081 | 4.056371
32.384625 | 1237.130405 | 4.086336 | 36.910217 | 1569.219786 | 4.07136 | 47.569538 | 1897.129317 | 4.061376
36.982922 | 1322.402247 | 4.091341 | 40.999178 | 1704.496777 | 4.076365 | 51.858745 | 2129.188079 | 4.066381
41.2036 | 1550.420596 | 4.096346 | 45.027473 | 1933.795407 | 4.08137 | 56.316591 | 2315.417663 | 4.071386
45.257511 | 1733.320965 | 4.10135 | 49.317093 | 2137.988649 | 4.086374 | 60.520903 | 2583.517579 | 4.07639
49.266934 | 1961.406021 | 4.106355 | 52.761473 | 2361.363731 | 4.091379 | 64.173728 | 2796.648671 | 4.081395
53.201886 | 2130.915436 | 4.11136 | 56.892229 | 2580.867917 | 4.096384 | 68.512491 | 3015.268485 | 4.0864
56.90635 | 2366.62417 | 4.116365 | 60.531204 | 2826.160943 | 4.101389 | 71.889175 | 3212.208712 | 4.091405
60.968291 | 2567.431214 | 4.12137 | 64.326489 | 2997.750058 | 4.106394 | 75.748111 | 3448.068295 | 4.09641
64.716363 | 2791.124059 | 4.126374 | 67.713507 | 3275.067889 | 4.111398 | 79.183953 | 3683.854789 | 4.101414
68.550959 | 3007.670035 | 4.131379 | 71.865119 | 3455.096032 | 4.116403 | 83.246287 | 3881.199237 | 4.106419
72.054497 | 3229.811985 | 4.136384 | 74.433056 | 3676.914042 | 4.121408 | 86.785486 | 4088.877703 | 4.111424
75.651046 | 3490.994161 | 4.141389 | 78.514323 | 3924.926896 | 4.126413 | 89.794062 | 4342.499957 | 4.116429
78.945405 | 3713.40587 | 4.146394 | 81.498235 | 4192.606525 | 4.131418 | 93.144247 | 4589.101381 | 4.121434
82.369417 | 3927.233033 | 4.151398 | 84.571566 | 4371.950149 | 4.136422 | 96.672334 | 4806.553277 | 4.126438
85.95305 | 4106.827995 | 4.156403 | 87.681252 | 4619.449457 | 4.141427 | 99.655004 | 5023.765683 | 4.131443
88.641072 | 4376.431819 | 4.161408 | 90.457083 | 4827.983481 | 4.146432 | 102.617193 | 5223.486573 | 4.136448
92.091914 | 4595.34105 | 4.166413 | 93.380343 | 5097.518339 | 4.151437 | 105.717288 | 5513.306047 | 4.141453
95.179897 | 4809.478516 | 4.171418 | 96.895282 | 5196.151432 | 4.156442 | 108.670478 | 5731.141315 | 4.146458
98.203099 | 5071.251895 | 4.176422 | 99.375058 | 5472.538804 | 4.161446 | 111.327989 | 5925.260928 | 4.151462
101.22064 | 5254.687001 | 4.181427 | 102.088724 | 5732.781124 | 4.166451 | 114.063389 | 6147.844641 | 4.156467
103.902223 | 5497.236088 | 4.186432 | 104.564108 | 5938.970153 | 4.171456 | 116.75826 | 6367.389621 | 4.161472
106.513876 | 5736.755513 | 4.191437 | 107.453147 | 6096.400461 | 4.176461 | 119.637144 | 6557.374884 | 4.166477
109.578669 | 5930.556806 | 4.196442 | 109.983308 | 6313.969801 | 4.181466 | 122.332095 | 6764.712966 | 4.171482
111.996037 | 6092.608828 | 4.201446 | 112.775794 | 6545.907916 | 4.18647 | 124.98544 | 6966.774158 | 4.176486
114.429079 | 6367.186026 | 4.206451 | 115.142726 | 6744.808115 | 4.191475 | 127.462804 | 7201.040267 | 4.181491
117.412392 | 6527.032106 | 4.211456 | 118.13618 | 6903.226917 | 4.19648 | 130.148406 | 7402.483135 | 4.186496
120.343108 | 6748.145517 | 4.216461 | 120.618318 | 7147.675732 | 4.201485 | 132.664869 | 7601.536659 | 4.191501
122.887535 | 6885.946285 | 4.221466 | 122.729927 | 7342.993588 | 4.20649 | 134.979134 | 7839.518531 | 4.196506
125.875456 | 7143.062201 | 4.22647 | 125.380207 | 7653.529023 | 4.211494 | 137.131616 | 8146.533144 | 4.20151
128.449534 | 7393.793992 | 4.231475 | 128.081739 | 7827.302202 | 4.216499 | 139.893156 | 8291.794356 | 4.206515
130.863499 | 7616.08674 | 4.23648 | 130.206441 | 8020.584038 | 4.221504 | 142.291095 | 8521.614771 | 4.21152
133.285254 | 7754.945099 | 4.241485 | 132.822448 | 8231.014104 | 4.226509 | 144.262174 | 8677.089172 | 4.216525
135.424154 | 7999.708088 | 4.24649 | 135.113004 | 8461.487144 | 4.231514 | 146.351909 | 8869.970189 | 4.22153
137.815875 | 8269.425473 | 4.251494 | 137.444228 | 8637.411356 | 4.236518 | 148.910256 | 9056.197472 | 4.226534
140.201576 | 8448.996485 | 4.256499 | 139.251545 | 8919.112153 | 4.241523 | 151.42602 | 9234.705809 | 4.231539
143.024642 | 8579.798634 | 4.261504 | 141.305738 | 9104.483616 | 4.246528 | 153.20824 | 9459.427851 | 4.236544
145.373642 | 8817.583009 | 4.266509 | 142.942953 | 9358.76641 | 4.251533 | 155.321543 | 9738.993527 | 4.241549
147.798544 | 9046.187947 | 4.271514 | 145.377629 | 9469.338383 | 4.256538 | 157.828665 | 9939.077683 | 4.246554
149.816288 | 9246.224413 | 4.276518 | 147.501876 | 9699.054371 | 4.261542 | 160.033325 | 10131.12 | 4.251558
152.508033 | 9467.220561 | 4.281523 | 149.491081 | 9926.370628 | 4.266547 | 162.243881 | 10335.56 | 4.256563
154.465418 | 9748.271751 | 4.286528 | 151.305475 | 10152.93 | 4.271552 | 164.042422 | 10558.86 | 4.261568
156.294819 | 9936.361928 | 4.291533 | 153.314832 | 10314.30376 | 4.276557 | 166.23795 | 10773.29 | 4.266573
158.252081 | 10108.74 | 4.296538 | 155.112822 | 10501.79 | 4.281562 | 168.191499 | 10964.39033 | 4.271578
160.752289 | 10282.39 | 4.301542 | 157.47629 | 10733.27 | 4.286566 | 169.788942 | 11160.89 | 4.276582
162.658447 | 10492.84 | 4.306547 | 159.204329 | 10956.81 | 4.291571 | 171.017154 | 11468.01 | 4.281587
164.868926 | 10710.33 | 4.311552 | 161.278819 | 11177.38892 | 4.296576 | 173.579818 | 11619.04 | 4.286592
166.995701 | 10897.31 | 4.316557 | 162.942829 | 11387.51 | 4.301581 | 175.47721 | 11822.16 | 4.291597
169.192699 | 11107.68 | 4.321562 | 165.238023 | 11526.83 | 4.306586 | 177.54089 | 12012.42 | 4.296602
170.985692 | 11376.38 | 4.326566 | 166.607482 | 11746 | 4.31159 | 178.753169 | 12259.10461 | 4.301606
172.802989 | 11592.36 | 4.331571 | 169.031557 | 11950.19 | 4.316595 | 180.698283 | 12471.58146 | 4.306611
174.780458 | 11742.36 | 4.336576 | 171.006118 | 12133.97 | 4.3216 | 182.120742 | 12626.63 | 4.311616
177.240245 | 11915.41 | 4.341581 | 172.780044 | 12372.36 | 4.326605 | 184.229767 | 12853.1 | 4.316621
179.403072 | 12101.5716 | 4.346586 | 173.889952 | 12623.77 | 4.33161 | 185.371267 | 13044.66 | 4.321626
181.580433 | 12344.72 | 4.35159 | 176.141459 | 12850.2 | 4.336614 | 187.369547 | 13283.78 | 4.32663
183.440725 | 12551.74 | 4.356595 | 177.421181 | 13053.74 | 4.341619 | 189.114905 | 13454.81 | 4.331635
185.356498 | 12758.54 | 4.3616 | 179.411715 | 13203.73 | 4.346624 | 190.935605 | 13656.74 | 4.33664
187.073452 | 12979.64 | 4.366605 | 181.187563 | 13422.58 | 4.351629 | 192.379155 | 13882.2 | 4.341645
188.300161 | 13205.99 | 4.37161 | 183.234208 | 13554.86 | 4.356634 | 194.513532 | 14042.12 | 4.34665
191.169068 | 13347.58 | 4.376614 | 184.95236 | 13796.52 | 4.361638 | 195.782387 | 14336.42 | 4.351654
192.959416 | 13578.43 | 4.381619 | 186.557095 | 14022.55 | 4.366643 | 197.316278 | 14482.28 | 4.356659
194.873337 | 13815.56 | 4.386624 | 188.304377 | 14225.74 | 4.371648 | 198.686139 | 14694.74 | 4.361664
196.525882 | 14063.15 | 4.391629 | 190.329695 | 14424.37 | 4.376653 | 200.631118 | 14858.79 | 4.366669
198.65957 | 14208.43 | 4.396634 | 191.170577 | 14613.6 | 4.381658 | 202.325316 | 15055.88888 | 4.371674
200.242717 | 14418.99713 | 4.401638 | 193.136076 | 14836.67 | 4.386662 | 204.092029 | 15245.64 | 4.376678
201.988096 | 14605.3 | 4.406643 | 194.953981 | 15038.01 | 4.391667 | 205.954819 | 15502.11 | 4.381683
203.407696 | 14861.11 | 4.411648 | 196.982539 | 15148.93 | 4.396672 | 207.541386 | 15665.26 | 4.386688
205.545327 | 14991.53 | 4.416653 | 198.711527 | 15388.56 | 4.401677 | 209.183047 | 15894.74 | 4.391693
207.206574 | 15226.3 | 4.421658 | 200.487272 | 15645.27812 | 4.406682 | 210.884145 | 16024.47 | 4.396698
209.18975 | 15458.12 | 4.426662 | 202.102392 | 15870.09 | 4.411686 | 211.978521 | 16288.72 | 4.401702
210.703989 | 15618.65 | 4.431667 | 204.149934 | 16055.09 | 4.416691 | 214.227025 | 16492.78 | 4.406707
212.435573 | 15790.31 | 4.436672 | 205.183217 | 16247.72 | 4.421696 | 215.661976 | 16661.87308 | 4.411712
214.229925 | 16031.35 | 4.441677 | 206.833209 | 16426.12 | 4.426701 | 217.871964 | 16869.61 | 4.416717
216.014551 | 16219.48 | 4.446682 | 208.588539 | 16706.46 | 4.431706 | 219.498957 | 17061.24 | 4.421722
217.332962 | 16417.93086 | 4.451686 | 210.512136 | 16818.22 | 4.43671 | 221.040674 | 17282.61 | 4.426726
219.763886 | 16548.67237 | 4.456691 | 212.504342 | 17030.3071 | 4.441715 | 222.608292 | 17462.87 | 4.431731
221.473268 | 16794.43 | 4.461696 | 213.92073 | 17224.25 | 4.44672 | 224.203549 | 17687.48 | 4.436736
223.14712 | 17040.6 | 4.466701 | 215.160065 | 17437.58 | 4.451725 | 225.689452 | 17934.52 | 4.441741
224.77929 | 17265.01 | 4.471706 | 216.914803 | 17655.44 | 4.45673 | 227.390117 | 18114.94 | 4.446746
226.773768 | 17475.67 | 4.47671 | 218.18945 | 17860.63 | 4.461734 | 229.032766 | 18298.03 | 4.45175
228.480288 | 17623.74 | 4.481715 | 220.00705 | 18067.48 | 4.466739 | 230.599718 | 18553.79 | 4.456755
230.516204 | 17819.73 | 4.48672 | 221.3884 | 18306.42 | 4.471744 | 232.074288 | 18763.19 | 4.46176
232.231409 | 18043.31 | 4.491725 | 223.142062 | 18466.68 | 4.476749 | 233.470452 | 18938.81774 | 4.466765
233.683488 | 18259.64 | 4.49673 | 224.770915 | 18659.96 | 4.481754 | 234.668993 | 19114.1 | 4.47177
235.097217 | 18479.23 | 4.501734 | 226.785883 | 18793.68 | 4.486758 | 236.428628 | 19317.3 | 4.476774
236.552209 | 18665.85 | 4.506739 | 227.847935 | 19062.03 | 4.491763 | 237.741787 | 19559.93 | 4.481779
238.046781 | 18867.71 | 4.511744 | 229.730195 | 19314.67 | 4.496768 | 239.320569 | 19729.4 | 4.486784
239.680686 | 19083.38 | 4.516749 | 231.070712 | 19444.12 | 4.501773 | 240.653235 | 19958.58 | 4.491789
241.119968 | 19252.29 | 4.521754 | 232.643231 | 19645.56 | 4.506778 | 242.162309 | 20177.94 | 4.496794
242.451345 | 19523.41 | 4.526758 | 234.155518 | 19925.58 | 4.511782 | 243.351476 | 20308.05 | 4.501798
243.724983 | 19769.93 | 4.531763 | 235.979412 | 20056.11094 | 4.516787 | 245.486432 | 20543.1 | 4.506803
245.172713 | 19924.18 | 4.536768 | 236.875141 | 20246.97 | 4.521792 | 246.668468 | 20763.99 | 4.511808
246.852311 | 20101.37 | 4.541773 | 238.646675 | 20504.12 | 4.526797 | 248.320534 | 20912.68 | 4.516813
248.556966 | 20304.8 | 4.546778 | 239.504604 | 20818.75 | 4.531802 | 249.504481 | 21167.36 | 4.521818
249.909302 | 20504.48 | 4.551782 | 241.433561 | 20844.01 | 4.536806 | 251.184668 | 21339.05 | 4.526822
251.667025 | 20672.89 | 4.556787 | 242.528429 | 21115.01 | 4.541811 | 252.093705 | 21559.62 | 4.531827
253.120638 | 20932.38 | 4.561792 | 244.172324 | 21305.24 | 4.546816 | 253.74585 | 21741.29 | 4.536832
254.304372 | 21153.08 | 4.566797 | 245.620632 | 21479.25 | 4.551821 | 255.21042 | 21950.29 | 4.541837
255.66998 | 21387.36 | 4.571802 | 247.682691 | 21650.82 | 4.556826 | 256.927312 | 22134.18 | 4.546842
256.915295 | 21527.23 | 4.576806 | 248.940493 | 21898.57 | 4.56183 | 257.997384 | 22361.62 | 4.551846
258.551918 | 21711.97 | 4.581811 | 250.652857 | 22113.41422 | 4.566835 | 259.757718 | 22603.51 | 4.556851
260.230693 | 21888.96 | 4.586816 | 251.593875 | 22363.3 | 4.57184 | 260.775273 | 22865.17 | 4.561856
261.69784 | 22055.02189 | 4.591821 | 253.295641 | 22534.98973 | 4.576845 | 262.25104 | 22970.37 | 4.566861
263.384533 | 22245.04 | 4.596826 | 254.474824 | 22780.33 | 4.58185 | 263.522633 | 23125.7 | 4.571866
264.960022 | 22485.37 | 4.60183 | 256.153314 | 22933.09 | 4.586854 | 265.187275 | 23296.17 | 4.57687
266.485921 | 22705.36 | 4.606835 | 257.581999 | 23086.14 | 4.591859 | 266.218784 | 23521.19 | 4.581875
267.648311 | 22967.8 | 4.61184 | 259.264946 | 23245.63 | 4.596864 | 268.459434 | 23749.51 | 4.58688
269.030193 | 23103.97 | 4.616845 | 260.60069 | 23480.95 | 4.601869 | 270.010913 | 23899.67 | 4.591885
270.878067 | 23292.52 | 4.62185 | 262.15699 | 23647.8 | 4.606874 | 271.469019 | 24143.08 | 4.59689
272.172846 | 23504.84 | 4.626854 | 263.44042 | 23910.82 | 4.611878 | 272.500231 | 24383.17 | 4.601894
273.641981 | 23676.00088 | 4.631859 | 264.972418 | 24136.72 | 4.616883 | 274.082845 | 24544.92 | 4.606899
275.302159 | 23850.97 | 4.636864 | 266.025129 | 24348.1 | 4.621888 | 275.612455 | 24758.19 | 4.611904
277.053942 | 24047.08 | 4.641869 | 267.346201 | 24522.76873 | 4.626893 | 276.999559 | 24961.13 | 4.616909
279.019685 | 24270.81 | 4.646874 | 268.64494 | 24773.57 | 4.631898 | 278.203803 | 25129.51 | 4.621914
280.24503 | 24514.10667 | 4.651878 | 270.496652 | 24877.24 | 4.636902 | 279.857042 | 25369.81903 | 4.626918
281.897569 | 24692.33626 | 4.656883 | 271.620999 | 25115.88 | 4.641907 | 281.161905 | 25547.74 | 4.631923
283.908444 | 24901.2 | 4.661888 | 273.425268 | 25269.64 | 4.646912 | 282.48868 | 25773.9 | 4.636928
285.558573 | 25079.63 | 4.666893 | 275.007124 | 25509.58 | 4.651917 | 283.630885 | 25993.2 | 4.641933
286.852702 | 25322.3 | 4.671898 | 276.722722 | 25713.44 | 4.656922 | 285.24655 | 26204.62 | 4.646938
288.562214 | 25491.76 | 4.676902 | 277.648531 | 25901.87 | 4.661926 | 286.454482 | 26414.13 | 4.651942
289.824052 | 25675.61 | 4.681907 | 279.140071 | 26120.66 | 4.666931 | 288.183371 | 26545.11 | 4.656947
291.308278 | 25911.51 | 4.686912 | 280.242011 | 26357.49 | 4.671936 | 289.494675 | 26786.13666 | 4.661952
292.560173 | 26135.47 | 4.691917 | 281.870029 | 26523.11 | 4.676941 | 291.317789 | 26900.8 | 4.666957
294.44569 | 26298.16 | 4.696922 | 283.4747 | 26717.24 | 4.681946 | 292.57525 | 27172.18 | 4.671962
295.562237 | 26507.5 | 4.701926 | 284.970105 | 26900.61412 | 4.68695 | 293.62757 | 27412.89 | 4.676966
297.025453 | 26759.7 | 4.706931 | 285.556082 | 27178.73 | 4.691955 | 294.695081 | 27598.2201 | 4.681971
298.127208 | 27007.32 | 4.711936 | 287.335689 | 27357.54 | 4.69696 | 296.264216 | 27767.72 | 4.686976
299.195376 | 27183.9 | 4.716941 | 288.39873 | 27594.59 | 4.701965 | 297.570065 | 28004.08 | 4.691981
300.162812 | 27363.57 | 4.721946 | 289.932435 | 27766.76 | 4.70697 | 298.957546 | 28145.14 | 4.696986
301.352856 | 27555.8 | 4.72695 | 290.990568 | 27987.73 | 4.711974 | 299.97939 | 28416.6 | 4.70199
302.876969 | 27771.74 | 4.731955 | 292.865066 | 28138.82 | 4.716979 | 301.692474 | 28612.74 | 4.706995
304.795725 | 27973.52 | 4.73696 | 293.825837 | 28332.34 | 4.721984 | 302.859268 | 28824.50612 | 4.712
305.673108 | 28195.36 | 4.741965 | 295.632935 | 28545.76 | 4.726989 | 304.606286 | 28942.86 | 4.717005
307.292735 | 28355.7 | 4.74697 | 296.433974 | 28796.13 | 4.731994 | 305.665299 | 29227.75 | 4.72201
308.476065 | 28586.61 | 4.751974 | 297.813051 | 28927.83 | 4.736998 | 306.924348 | 29426.67 | 4.727014
309.519364 | 28780.11 | 4.756979 | 298.849532 | 29174.47 | 4.742003 | 308.095576 | 29639.06 | 4.732019
310.892392 | 28945.2 | 4.761984 | 300.553739 | 29388.73 | 4.747008 | 309.39582 | 29807.23 | 4.737024
311.947338 | 29217.28 | 4.766989 | 301.655937 | 29607.04974 | 4.752013 | 310.546356 | 30022.88 | 4.742029
312.831818 | 29398 | 4.771994 | 303.498019 | 29708.08 | 4.757018 | 312.140357 | 30169.99 | 4.747034
314.669312 | 29511.45 | 4.776998 | 304.68724 | 29893.8 | 4.762022 | 312.790217 | 30407.98 | 4.752038
316.087628 | 29737.62 | 4.782003 | 305.949502 | 30143.42 | 4.767027 | 314.426851 | 30628.98 | 4.757043
317.399402 | 29946.1 | 4.787008 | 306.909516 | 30361.18 | 4.772032 | 315.420655 | 30842.65 | 4.762048
318.552849 | 30149.14 | 4.792013 | 308.37213 | 30571.65259 | 4.777037 | 317.040835 | 30979.17 | 4.767053
320.265252 | 30380.50918 | 4.797018 | 309.457143 | 30814.01 | 4.782042 | 318.10074 | 31200.96 | 4.772058
321.661643 | 30577.16 | 4.802022 | 310.78914 | 30943.9 | 4.787046 | 319.463378 | 31336.53767 | 4.777062
323.002992 | 30806.21 | 4.807027 | 312.031397 | 31185.39211 | 4.792051 | 320.727891 | 31581.88 | 4.782067
324.345117 | 30974.17 | 4.812032 | 313.709512 | 31357.12 | 4.797056 | 322.427369 | 31783.94 | 4.787072
325.883908 | 31161.01 | 4.817037 | 315.200743 | 31513.64 | 4.802061 | 323.496901 | 31991.07 | 4.792077
327.1406 | 31327.98 | 4.822042 | 316.806634 | 31698.43 | 4.807066 | 325.4378 | 32131.77 | 4.797082
328.569267 | 31489 | 4.827046 | 317.470478 | 31954.15 | 4.81207 | 326.363579 | 32429.55 | 4.802086
329.69587 | 31761.89 | 4.832051 | 319.199388 | 32162.92 | 4.817075 | 327.960723 | 32616.98 | 4.807091
331.287529 | 31926.52 | 4.837056 | 320.088533 | 32424.48 | 4.82208 | 328.92855 | 32837.17 | 4.812096
333.018103 | 32126.54 | 4.842061 | 321.122901 | 32634.08 | 4.827085 | 330.251841 | 33072.74 | 4.817101
334.620478 | 32332.30293 | 4.847066 | 322.334341 | 32812.27 | 4.83209 | 330.881129 | 33299.55366 | 4.822106
335.646902 | 32599.12 | 4.85207 | 324.495186 | 32894.48 | 4.837094 | 332.839368 | 33368.99 | 4.82711
337.133365 | 32778.85 | 4.857075 | 325.525919 | 33065.19 | 4.842099 | 334.00119 | 33588.12 | 4.832115
338.394142 | 33002.84 | 4.86208 | 326.594083 | 33312.65 | 4.847104 | 335.268598 | 33847.32 | 4.83712
339.72233 | 33152.29 | 4.867085 | 327.590724 | 33596.58 | 4.852109 | 336.333612 | 34044.08 | 4.842125
340.391171 | 33430.21 | 4.87209 | 329.419848 | 33745.88 | 4.857114 | 337.973902 | 34205.85 | 4.84713
342.006342 | 33609.71 | 4.877094 | 330.43129 | 34034.89 | 4.862118 | 338.887018 | 34410.6 | 4.852134
343.136348 | 33788.33 | 4.882099 | 331.188489 | 34222.39 | 4.867123 | 340.376368 | 34580.76 | 4.857139
344.661766 | 33974.38 | 4.887104 | 332.22749 | 34452.97 | 4.872128 | 341.400195 | 34831.08 | 4.862144
345.506441 | 34200.53 | 4.892109 | 333.655651 | 34617.25 | 4.877133 | 343.42728 | 34951.61 | 4.867149
346.853444 | 34395.59 | 4.897114 | 334.615591 | 34815.07 | 4.882138 | 344.413061 | 35186.06 | 4.872154
347.834919 | 34621.7 | 4.902118 | 336.265582 | 34952.21 | 4.887142 | 346.250381 | 35393.18 | 4.877158
349.206934 | 34830.8 | 4.907123 | 337.458622 | 35185.59 | 4.892147 | 346.781778 | 35684.18 | 4.882163
350.039329 | 35014.62 | 4.912128 | 338.745834 | 35345.04 | 4.897152 | 348.095846 | 35829.15 | 4.887168
351.929474 | 35185.69 | 4.917133 | 339.688389 | 35612.5 | 4.902157 | 349.205934 | 36058.69 | 4.892173
353.082331 | 35326.64 | 4.922138 | 340.564504 | 35800.38 | 4.907162 | 350.564711 | 36267.78 | 4.897178
354.445017 | 35556.31397 | 4.927142 | 340.904025 | 36062.94 | 4.912166 | 351.58735 | 36466.81 | 4.902182
355.906323 | 35821.79 | 4.932147 | 343.135765 | 36157.96 | 4.917171 | 352.956036 | 36638.03 | 4.907187
357.599564 | 35997.2 | 4.937152 | 344.420251 | 36423.29 | 4.922176 | 354.176326 | 36833.74 | 4.912192
358.882451 | 36189.23 | 4.942157 | 346.317068 | 36561.99 | 4.927181 | 355.374882 | 37005.63 | 4.917197
360.101646 | 36393.69954 | 4.947162 | 347.255105 | 36829.26 | 4.932186 | 356.094737 | 37288.84 | 4.922202
360.98389 | 36575.06 | 4.952166 | 348.619365 | 36994.38 | 4.93719 | 357.28368 | 37465.21 | 4.927206
362.364905 | 36828.55 | 4.957171 | 349.415292 | 37184.53 | 4.942195 | 358.269007 | 37663.64 | 4.932211
363.441115 | 37035.72 | 4.962176 | 350.253925 | 37411.31 | 4.9472 | 359.433326 | 37905.79 | 4.937216
364.358769 | 37250.05 | 4.967181 | 351.096408 | 37579.86 | 4.952205 | 360.74779 | 38097.81 | 4.942221
365.232519 | 37491.69 | 4.972186 | 352.846133 | 37809.01 | 4.95721 | 362.366831 | 38212.97 | 4.947226
366.602515 | 37612.03 | 4.97719 | 354.204256 | 37995.32 | 4.962214 | 363.372204 | 38436.24 | 4.95223
367.52952 | 37826.57 | 4.982195 | 355.098063 | 38214.35 | 4.967219 | 364.479803 | 38637.48261 | 4.957235
369.111164 | 38001.61 | 4.9872 | 356.232109 | 38440.03 | 4.972224 | 365.299043 | 38837.8 | 4.96224
370.047252 | 38229.18 | 4.992205 | 357.407162 | 38591.99 | 4.977229 | 366.882021 | 38995.52935 | 4.967245
371.464476 | 38413.44 | 4.99721 | 358.81905 | 38801.91 | 4.982234 | 367.768276 | 39278.7 | 4.97225
372.303266 | 38588.51 | 5.002214 | 359.802505 | 39018.88 | 4.987238 | 369.502312 | 39409.51 | 4.977254
373.435566 | 38821.53 | 5.007219 | 360.816887 | 39256 | 4.992243 | 370.153136 | 39671.37302 | 4.982259
374.706721 | 39040.65 | 5.012224 | 362.322 | 39366.93 | 4.997248 | 371.856491 | 39843.53 | 4.987264
376.206638 | 39216.54 | 5.017229 | 363.485947 | 39538.44 | 5.002253 | 373.16838 | 40046.55 | 4.992269
377.345571 | 39347.33 | 5.022234 | 365.150037 | 39713.67 | 5.007258 | 374.076731 | 40243.79 | 4.997274
379.065775 | 39577.32 | 5.027238 | 366.123116 | 39971.57688 | 5.012262 | 375.181448 | 40419.39 | 5.002278
379.57858 | 39829.67 | 5.032243 | 367.485397 | 40150.97 | 5.017267 | 376.886918 | 40610.68 | 5.007283
381.02841 | 39983.99 | 5.037248 | 368.760638 | 40410.42 | 5.022272 | 377.874484 | 40828.27 | 5.012288
382.097794 | 40228.23 | 5.042253 | 369.630089 | 40633.14 | 5.027277 | 379.307345 | 41044.69 | 5.017293
383.076948 | 40454.99 | 5.047258 | 370.884111 | 40855.53 | 5.032282 | 380.160711 | 41247.45346 | 5.022298
384.134372 | 40656.27 | 5.052262 | 372.362155 | 41001.7 | 5.037286 | 381.95515 | 41380.29 | 5.027302
385.81467 | 40830.48 | 5.057267 | 373.646289 | 41258.1 | 5.042291 | 383.447725 | 41591.4 | 5.032307
386.983037 | 41035.8 | 5.062272 | 374.99132 | 41366.84 | 5.047296 | 384.204724 | 41855.49 | 5.037312
388.196958 | 41208.93 | 5.067277 | 375.697397 | 41609.36 | 5.052301 | 385.111589 | 42125.64 | 5.042317
389.072124 | 41401.1 | 5.072282 | 377.203835 | 41757.56 | 5.057306 | 386.582685 | 42213.57 | 5.047322
390.560578 | 41558.27 | 5.077286 | 377.782872 | 42061.42 | 5.06231 | 387.801037 | 42421.72 | 5.052326
391.588409 | 41782.57046 | 5.082291 | 378.713943 | 42296.14 | 5.067315 | 389.37678 | 42603.09 | 5.057331
392.630643 | 42088.94 | 5.087296 | 380.155124 | 42482.24324 | 5.07232 | 390.424186 | 42854.46 | 5.062336
393.516644 | 42256.07 | 5.092301 | 381.297565 | 42598.99 | 5.077325 | 391.879321 | 43040.55143 | 5.067341
394.922605 | 42398.8 | 5.097306 | 382.211452 | 42783.42 | 5.08233 | 392.725274 | 43196.69 | 5.072346
396.055727 | 42608.21 | 5.10231 | 383.337832 | 43010.75 | 5.087334 | 393.631584 | 43426.73 | 5.07735
397.20241 | 42847.55 | 5.107315 | 384.537565 | 43301.6 | 5.092339 | 394.593718 | 43674.67218 | 5.082355
398.549385 | 43064.64 | 5.11232 | 385.835398 | 43435.41 | 5.097344 | 396.27516 | 43838.5 | 5.08736
399.80657 | 43228.4 | 5.117325 | 386.568049 | 43720.3 | 5.102349 | 397.503446 | 44064.58 | 5.092365
400.671146 | 43441.35 | 5.12233 | 387.594438 | 43877.2 | 5.107354 | 398.553742 | 44294.58 | 5.09737
401.883096 | 43676 | 5.127334 | 388.429157 | 44099.13 | 5.112358 | 399.637024 | 44483.43 | 5.102374
402.566266 | 43876.18 | 5.132339 | 389.95861 | 44219.83647 | 5.117363 | 401.316589 | 44636.26 | 5.107379
403.999952 | 44032.56 | 5.137344 | 390.48244 | 44410.09 | 5.122368 | 402.625926 | 44819.76 | 5.112384
405.286114 | 44261.27 | 5.142349 | 392.166616 | 44604.68 | 5.127373 | 403.726912 | 45018.99581 | 5.117389
406.175427 | 44396.03 | 5.147354 | 393.039309 | 44902.56 | 5.132378 | 404.823574 | 45254.69 | 5.122394
407.528886 | 44626.76 | 5.152358 | 394.31641 | 45006.85 | 5.137382 | 406.429018 | 45440.3349 | 5.127398
409.258404 | 44810.54 | 5.157363 | 395.183626 | 45194.76 | 5.142387 | 407.16342 | 45684.49 | 5.132403
410.080202 | 45018.02 | 5.162368 | 396.255486 | 45429.05 | 5.147392 | 408.571909 | 45845.35 | 5.137408
411.343759 | 45274.04 | 5.167373 | 397.52447 | 45663.07 | 5.152397 | 409.660322 | 46041.95 | 5.142413
412.150865 | 45486.62 | 5.172378 | 399.141173 | 45823.27 | 5.157402 | 411.524629 | 46245.44 | 5.147418
413.723154 | 45617.5 | 5.177382 | 399.784523 | 46041.80205 | 5.162406 | 412.227193 | 46438.09 | 5.152422
414.937996 | 45787.59 | 5.182387 | 400.933759 | 46184.22 | 5.167411 | 413.820999 | 46660.81 | 5.157427
416.015578 | 46016.18 | 5.187392 | 402.156001 | 46405.22 | 5.172416 | 414.631346 | 46889.87 | 5.162432
417.056418 | 46236.83 | 5.192397 | 403.306474 | 46584.71 | 5.177421 | 416.059534 | 47002.06 | 5.167437
418.226302 | 46384.54 | 5.197402 | 404.008053 | 46841.72 | 5.182426 | 417.166191 | 47292.75 | 5.172442
419.146074 | 46666.33 | 5.202406 | 405.158594 | 46994.32 | 5.18743 | 417.965241 | 47473.55 | 5.177446
420.519098 | 46867.34 | 5.207411 | 405.681047 | 47308.82 | 5.192435 | 418.975522 | 47685.25 | 5.182451
421.460954 | 47067.25 | 5.212416 | 407.246145 | 47491.44 | 5.19744 | 420.910472 | 47889.34 | 5.187456
423.141615 | 47215.22 | 5.217421 | 408.069066 | 47686.91 | 5.202445 | 421.904287 | 48072.13 | 5.192461
424.149648 | 47472.75049 | 5.222426 | 409.115855 | 47891.08 | 5.20745 | 423.238569 | 48253.8 | 5.197466
425.221386 | 47629.25 | 5.22743 | 409.983261 | 48101.61 | 5.212454 | 424.43406 | 48480.10753 | 5.20247
426.023391 | 47853.04 | 5.232435 | 411.230765 | 48241.56 | 5.217459 | 425.858107 | 48634.86 | 5.207475
427.668612 | 47984.72 | 5.23744 | 412.684561 | 48404.46 | 5.222464 | 426.331681 | 48854.68 | 5.21248
428.204551 | 48228.14 | 5.242445 | 413.536344 | 48636.18 | 5.227469 | 427.756711 | 49106.78 | 5.217485
429.684551 | 48450.71 | 5.24745 | 414.551576 | 48872.94 | 5.232474 | 428.596058 | 49297.77 | 5.22249
430.242657 | 48657.47 | 5.252454 | 416.285132 | 49014.98 | 5.237478 | 429.921665 | 49410.2 | 5.227494
432.002456 | 48873.65 | 5.257459 | 416.997772 | 49252.86 | 5.242483 | 431.212834 | 49667.44 | 5.232499
432.905565 | 49019.81 | 5.262464 | 418.166773 | 49422.98 | 5.247488 | 432.243583 | 49913.77 | 5.237504
433.772355 | 49217.11 | 5.267469 | 418.809217 | 49643.36 | 5.252493 | 433.11912 | 50093.14 | 5.242509
434.911492 | 49456.08 | 5.272474 | 420.153348 | 49864.15 | 5.257498 | 434.321264 | 50291.55 | 5.247514
436.022617 | 49655.35 | 5.277478 | 421.053957 | 50066.33 | 5.262502 | 435.069526 | 50526.36 | 5.252518
436.968889 | 49920.04 | 5.282483 | 422.215276 | 50260.28 | 5.267507 | 436.325379 | 50674.25 | 5.257523
438.072121 | 50085.7 | 5.287488 | 423.041149 | 50469.41 | 5.272512 | 437.29983 | 50880.88 | 5.262528
438.839512 | 50337.21733 | 5.292493 | 424.740632 | 50642.43 | 5.277517 | 438.672312 | 51074.57 | 5.267533
440.118958 | 50500.17919 | 5.297498 | 425.514044 | 50871.13 | 5.282522 | 439.560945 | 51276.54 | 5.272538
441.169744 | 50670.95 | 5.302502 | 426.939602 | 51063.17 | 5.287526 | 440.291448 | 51466.14 | 5.277542
442.125387 | 50822.4 | 5.307507 | 427.610188 | 51331.42 | 5.292531 | 440.864672 | 51726.47 | 5.282547
443.006047 | 51127.66 | 5.312512 | 428.353729 | 51505.14 | 5.297536 | 442.608379 | 51865.46 | 5.287552
444.390721 | 51259.43 | 5.317517 | 429.326226 | 51699.35897 | 5.302541 | 443.69095 | 52062.69 | 5.292557
445.31244 | 51511.51 | 5.322522 | 430.20337 | 51874.67 | 5.307546 | 445.103828 | 52278.77 | 5.297562
446.111126 | 51644.48 | 5.327526 | 431.022497 | 52054.48 | 5.31255 | 446.155951 | 52504.53 | 5.302566
446.893411 | 51905.16 | 5.332531 | 432.805475 | 52232.36 | 5.317555 | 447.266216 | 52721.52 | 5.307571
448.314055 | 52120.63 | 5.337536 | 433.104067 | 52439.42 | 5.32256 | 448.276016 | 52951.16979 | 5.312576
449.210045 | 52223.83 | 5.342541 | 434.810264 | 52617.53 | 5.327565 | 448.709246 | 53157.16 | 5.317581
450.282966 | 52436.56 | 5.347546 | 435.60083 | 52888.61 | 5.33257 | 449.155122 | 53396.76 | 5.322586
451.892539 | 52654.02 | 5.35255 | 437.049033 | 53008.34 | 5.337574 | 450.623411 | 53575.96 | 5.32759
453.0466 | 52852.88 | 5.357555 | 438.013254 | 53268.77 | 5.342579 | 451.35418 | 53757.01748 | 5.332595
453.76998 | 53088.74 | 5.36256 | 439.077835 | 53485.79 | 5.347584 | 452.378371 | 53852.23 | 5.3376
455.12375 | 53297.52 | 5.367565 | 439.684729 | 53712.92 | 5.352589 | 453.361642 | 54109.8 | 5.342605
455.870438 | 53490.59 | 5.37257 | 441.318235 | 53826.49 | 5.357594 | 454.752206 | 54305.32 | 5.34761
457.27726 | 53654.13734 | 5.377574 | 442.119506 | 54052.14 | 5.362598 | 455.584001 | 54462.52 | 5.352614
458.279408 | 53877.28 | 5.382579 | 443.188086 | 54276.7 | 5.367603 | 456.592737 | 54710.71 | 5.357619
459.780376 | 54012.48891 | 5.387584 | 443.745948 | 54476.15 | 5.372608 | 457.22273 | 54985.5 | 5.362624
460.736522 | 54268.65 | 5.392589 | 445.269146 | 54634.16 | 5.377613 | 458.827857 | 55070.15 | 5.367629
461.737994 | 54443.52 | 5.397594 | 445.603512 | 54933.49 | 5.382618 | 459.571083 | 55297.65 | 5.372634
462.537466 | 54678.55 | 5.402598 | 446.778573 | 55058.61 | 5.387622 | 461.376562 | 55488.17 | 5.377638
463.9615 | 54841.08 | 5.407603 | 447.549129 | 55338.06 | 5.392627 | 462.729835 | 55732.59 | 5.382643
464.98332 | 55048.54 | 5.412608 | 448.646302 | 55444.66 | 5.397632 | 463.880169 | 55865.46 | 5.387648
466.36145 | 55256.3 | 5.417613 | 449.667259 | 55698.97895 | 5.402637 | 464.448863 | 56082.42 | 5.392653
467.482193 | 55427.07 | 5.422618 | 451.035702 | 55824.45 | 5.407642 | 465.613391 | 56310.2 | 5.397658
468.385731 | 55630.9 | 5.427622 | 451.791182 | 56070.5 | 5.412646 | 466.326565 | 56505.74 | 5.402662
469.821174 | 55870.63083 | 5.432627 | 453.375668 | 56214.44 | 5.417651 | 467.440993 | 56740.67 | 5.407667
471.062013 | 56070.9 | 5.437632 | 453.980187 | 56441.79 | 5.422656 | 468.171588 | 56942.92 | 5.412672
471.554885 | 56311.73 | 5.442637 | 455.027679 | 56668.4 | 5.427661 | 469.386901 | 57119.16 | 5.417677
472.227955 | 56493.43621 | 5.447642 | 455.460532 | 56935.94 | 5.432666 | 470.524307 | 57342.88 | 5.422682
472.802917 | 56753.8 | 5.452646 | 456.888604 | 57068.73 | 5.43767 | 471.486706 | 57529.99 | 5.427686
474.056557 | 56923.51 | 5.457651 | 458.105011 | 57307.51 | 5.442675 | 472.203856 | 57745.49 | 5.432691
475.117865 | 57091.05 | 5.462656 | 458.963379 | 57491.4 | 5.44768 | 473.593002 | 57902.73 | 5.437696
476.358027 | 57269.93 | 5.467661 | 459.451722 | 57709.42 | 5.452685 | 473.995575 | 58174.96 | 5.442701
476.996521 | 57512.15 | 5.472666 | 461.023821 | 57852.56 | 5.45769 | 475.280029 | 58302.7 | 5.447706
478.042698 | 57704.14 | 5.47767 | 461.682438 | 58109.24 | 5.462694 | 476.43525 | 58452.07 | 5.45271
478.760023 | 57907.62965 | 5.482675 | 462.870451 | 58282.23 | 5.467699 | 477.709705 | 58721.18 | 5.457715
480.067273 | 58082.83195 | 5.48768 | 463.678332 | 58496.7 | 5.472704 | 478.783645 | 58876.49 | 5.46272
480.653002 | 58338.92 | 5.492685 | 465.233236 | 58651.45795 | 5.477709 | 480.364565 | 59115.57 | 5.467725
481.939845 | 58481.74 | 5.49769 | 466.201579 | 58868.1185 | 5.482714 | 480.89528 | 59339.28 | 5.47273
482.529728 | 58738.85 | 5.502694 | 467.339126 | 59057.23 | 5.487718 | 481.941032 | 59525.35 | 5.477734
483.961708 | 58896.3 | 5.507699 | 468.0335 | 59321.64 | 5.492723 | 482.481667 | 59810.17919 | 5.482739
484.989502 | 59066.9 | 5.512704 | 469.310317 | 59471.6 | 5.497728 | 483.771923 | 59971.33 | 5.487744
485.762001 | 59266.92 | 5.517709 | 469.970443 | 59667.98 | 5.502733 | 484.696376 | 60103.25622 | 5.492749
487.091839 | 59464.74 | 5.522714 | 470.737278 | 59894.49 | 5.507738 | 485.685442 | 60314.2 | 5.497754
488.455217 | 59676.19 | 5.527718 | 471.441117 | 60061.93 | 5.512742 | 486.032492 | 60559.78 | 5.502758
488.820737 | 59958.23 | 5.532723 | 473.229001 | 60238.83 | 5.517747 | 487.152065 | 60724.24 | 5.507763
490.217324 | 60138.5 | 5.537728 | 474.036519 | 60487.12 | 5.522752 | 488.022127 | 60920.35456 | 5.512768
490.781738 | 60283.38 | 5.542733 | 474.633984 | 60698.2 | 5.527757 | 489.40545 | 61150.13 | 5.517773
492.343829 | 60436.51 | 5.547738 | 475.286609 | 60928.41 | 5.532762 | 490.155343 | 61349.95 | 5.522778
493.29959 | 60704.32 | 5.552742 | 476.801686 | 61082.99 | 5.537766 | 491.286876 | 61543.14 | 5.527782
494.408668 | 60912.6 | 5.557747 | 477.600904 | 61401.57 | 5.542771 | 491.714957 | 61725.54 | 5.532787
495.508197 | 61090.12 | 5.562752 | 478.453952 | 61527.01 | 5.547776 | 493.067826 | 61934.35 | 5.537792
495.962557 | 61309.8 | 5.567757 | 479.456836 | 61733.08 | 5.552781 | 494.27902 | 62130.77 | 5.542797
496.164516 | 61555.83579 | 5.572762 | 480.610293 | 61863.72 | 5.557786 | 495.605626 | 62282.34455 | 5.547802
497.411587 | 61704.59 | 5.577766 | 481.731063 | 62074.24 | 5.56279 | 496.143502 | 62549.46 | 5.552806
498.113445 | 61949.86 | 5.582771 | 482.747827 | 62268.4929 | 5.567795 | 497.186704 | 62734.12 | 5.557811
499.203589 | 62098.45842 | 5.587776 | 483.345319 | 62459 | 5.5728 | 498.061566 | 62880.74 | 5.562816
500.062285 | 62342.06 | 5.592781 | 484.235824 | 62692.40859 | 5.577805 | 498.79067 | 63117.04 | 5.567821
501.493561 | 62433.1 | 5.597786 | 485.078493 | 62906.27339 | 5.58281 | 500.191781 | 63334.6 | 5.572826
502.746109 | 62640.53 | 5.60279 | 485.841545 | 63145.83 | 5.587814 | 501.09944 | 63549.87 | 5.57783
503.808651 | 62895.28 | 5.607795 | 487.252726 | 63325.5 | 5.592819 | 502.109039 | 63780.99 | 5.582835
504.631589 | 63059.03 | 5.6128 | 488.320539 | 63453.33 | 5.597824 | 503.543603 | 63872.03 | 5.58784
505.681631 | 63220.06942 | 5.617805 | 489.131803 | 63662.32 | 5.602829 | 504.497865 | 64107.05 | 5.592845
506.640196 | 63495.63 | 5.62281 | 490.415452 | 63881.35 | 5.607834 | 505.471322 | 64302.33 | 5.59785
507.960394 | 63628.27 | 5.627814 | 490.908324 | 64095.94 | 5.612838 | 505.996388 | 64600.23 | 5.602854
508.699418 | 63903.7 | 5.632819 | 491.963404 | 64299.76 | 5.617843 | 506.984712 | 64806.71 | 5.607859
510.155737 | 64101.90466 | 5.637824 | 492.643347 | 64517.55 | 5.622848 | 508.117692 | 64991.56 | 5.612864
511.190246 | 64308.79195 | 5.642829 | 493.520416 | 64694.13 | 5.627853 | 509.284207 | 65111.61 | 5.617869
512.453659 | 64452.04 | 5.647834 | 494.384196 | 64908.41 | 5.632858 | 510.080904 | 65308.38 | 5.622874
512.753097 | 64773.45 | 5.652838 | 495.824143 | 65095.82 | 5.637862 | 511.741406 | 65487.77 | 5.627878
514.148145 | 64905.46 | 5.657843 | 496.671718 | 65303.37 | 5.642867 | 512.66408 | 65689.39 | 5.632883
515.252895 | 65132.09 | 5.662848 | 497.756382 | 65490.69 | 5.647872 | 513.466195 | 65926.29 | 5.637888
515.885287 | 65356.63 | 5.667853 | 498.579492 | 65724.54 | 5.652877 | 514.032101 | 66167.35 | 5.642893
516.971346 | 65545.78 | 5.672858 | 499.512978 | 65936.76 | 5.657882 | 515.261261 | 66328.74 | 5.647898
518.155301 | 65683.56 | 5.677862 | 500.364279 | 66148.19 | 5.662886 | 515.858881 | 66590.77 | 5.652902
519.012341 | 65948.98 | 5.682867 | 501.061642 | 66381.07 | 5.667891 | 516.943047 | 66726.94 | 5.657907
520.123831 | 66060.71 | 5.687872 | 502.205564 | 66479.33 | 5.672896 | 517.293978 | 66982.53 | 5.662912
520.890308 | 66313.11819 | 5.692877 | 503.993265 | 66630.78 | 5.677901 | 518.381873 | 67186.55 | 5.667917
521.644837 | 66516.2287 | 5.697882 | 504.750078 | 66850.6 | 5.682906 | 519.192567 | 67410.62 | 5.672922
522.489949 | 66684.88 | 5.702886 | 505.613294 | 67053.68 | 5.68791 | 519.667941 | 67564.31 | 5.677926
523.274748 | 66936.27 | 5.707891 | 506.317159 | 67328.94 | 5.692915 | 520.543314 | 67764.11 | 5.682931
524.030661 | 67178.3 | 5.712896 | 507.674814 | 67509.86 | 5.69792 | 522.088105 | 67941.71828 | 5.687936
525.703258 | 67296.17 | 5.717901 | 508.195258 | 67765.21 | 5.702925 | 522.691581 | 68129.59 | 5.692941
526.393938 | 67501.55 | 5.722906 | 509.115654 | 67903.48 | 5.70793 | 523.82645 | 68365.18 | 5.697946
527.194915 | 67747.44 | 5.72791 | 509.710292 | 68161.25 | 5.712934 | 524.793663 | 68596.55 | 5.70295
528.011064 | 68014.31 | 5.732915 | 511.317389 | 68321.12 | 5.717939 | 525.838116 | 68701.16 | 5.707955
528.748367 | 68150.6 | 5.73792 | 512.079877 | 68533.2 | 5.722944 | 526.955386 | 68901.51434 | 5.71296
530.10486 | 68307.08052 | 5.742925 | 512.900436 | 68676.8 | 5.727949 | 527.811017 | 69166.94 | 5.717965
530.608119 | 68515.98079 | 5.74793 | 513.765291 | 68914.32 | 5.732954 | 528.899091 | 69408.06 | 5.72297
531.795535 | 68712.04 | 5.752934 | 515.298323 | 69063.41 | 5.737958 | 530.569593 | 69492.10571 | 5.727974
532.886264 | 68930.55 | 5.757939 | 516.14011 | 69277.3 | 5.742963 | 531.12602 | 69760.28 | 5.732979
533.782538 | 69086.35 | 5.762944 | 517.112427 | 69539.65 | 5.747968 | 532.247477 | 69974.08 | 5.737984
534.604959 | 69346.51 | 5.767949 | 517.907439 | 69750.71 | 5.752973 | 532.676355 | 70110.06 | 5.742989
534.906111 | 69617.62 | 5.772954 | 519.429983 | 69862.52 | 5.757978 | 533.799676 | 70287.59 | 5.747994
535.680127 | 69757.98 | 5.777958 | 520.13727 | 70090.72 | 5.762982 | 534.808438 | 70591.08 | 5.752998
536.178603 | 69985.63 | 5.782963 | 521.352522 | 70281.48 | 5.767987 | 536.273477 | 70722.67 | 5.758003
537.519061 | 70116.65 | 5.787968 | 521.860544 | 70538.07 | 5.772992 | 536.823583 | 71039.14 | 5.763008
538.45608 | 70279.78868 | 5.792973 | 523.170685 | 70746.73 | 5.777997 | 538.120645 | 71080.32 | 5.768013
540.31567 | 70451.2 | 5.797978 | 523.699468 | 70967.05 | 5.783002 | 538.896065 | 71287.91 | 5.773018
541.020707 | 70664.74 | 5.802982 | 524.520281 | 71114.52696 | 5.788006 | 539.707775 | 71527.08 | 5.778022
542.218676 | 70863.25 | 5.807987 | 525.265984 | 71325.2 | 5.793011 | 540.661872 | 71827.14 | 5.783027
543.113546 | 71131.13 | 5.812992 | 526.382444 | 71500.91 | 5.798016 | 542.328418 | 71968.04 | 5.788032
544.606584 | 71270.26 | 5.817997 | 527.335875 | 71765.52372 | 5.803021 | 542.648402 | 72164.36997 | 5.793037
545.247878 | 71502.36 | 5.823002 | 528.081598 | 71897.75 | 5.808026 | 543.318546 | 72382.6 | 5.798042
546.587329 | 71684.94 | 5.828006 | 528.768144 | 72154.08 | 5.81303 | 543.938767 | 72562.13 | 5.803046
547.141153 | 71956.4 | 5.833011 | 529.990448 | 72293.5 | 5.818035 | 545.415539 | 72725.1 | 5.808051
548.609796 | 72125.9 | 5.838016 | 530.535141 | 72581.06 | 5.82304 | 546.208001 | 72973.24986 | 5.813056
549.408752 | 72282.76 | 5.843021 | 531.010537 | 72733.74 | 5.828045 | 547.54202 | 73115.28 | 5.818061
550.539849 | 72513.7 | 5.848026 | 532.262269 | 72964.24 | 5.83305 | 548.49304 | 73373.36 | 5.823066
550.883713 | 72722.67 | 5.85303 | 533.508931 | 73069.42 | 5.838054 | 549.572698 | 73518.12 | 5.82807
552.400428 | 72897.05 | 5.858035 | 534.168809 | 73339.42 | 5.843059 | 550.561262 | 73708.55 | 5.833075
553.081309 | 73167.45 | 5.86304 | 535.297023 | 73492.73 | 5.848064 | 551.600296 | 73959.48 | 5.83808
554.110589 | 73336.89 | 5.868045 | 536.060445 | 73722.15 | 5.853069 | 552.307032 | 74163.44 | 5.843085
554.448591 | 73595.38 | 5.87305 | 537.229337 | 73893.17 | 5.858074 | 553.962166 | 74314.34 | 5.84809
555.53917 | 73758.88 | 5.878054 | 538.010349 | 74118.72076 | 5.863078 | 554.613953 | 74591.68 | 5.853094
556.524427 | 73916.51 | 5.883059 | 538.708627 | 74276.23 | 5.868083 | 555.406689 | 74773.41 | 5.858099
557.269096 | 74118.85 | 5.888064 | 539.660204 | 74558.79 | 5.873088 | 556.143413 | 74984.90513 | 5.863104
558.293982 | 74370.41 | 5.893069 | 541.187164 | 74737.85905 | 5.878093 | 557.381788 | 75118.8166 | 5.868109
559.797211 | 74527.27 | 5.898074 | 541.587865 | 74909.73 | 5.883098 | 557.980702 | 75356.44 | 5.873114
560.383397 | 74709.27 | 5.903078 | 542.59409 | 75150.5 | 5.888102 | 559.31301 | 75499.7 | 5.878118
561.81708 | 74884.5 | 5.908083 | 543.193866 | 75337.8 | 5.893107 | 560.008774 | 75803.52 | 5.883123
561.883278 | 75198.92 | 5.913088 | 544.930317 | 75481.14 | 5.898112 | 560.761733 | 76015.63 | 5.888128
563.320737 | 75309.75 | 5.918093 | 545.44782 | 75706.98 | 5.903117 | 561.400465 | 76218.81 | 5.893133
563.900232 | 75509.69 | 5.923098 | 546.670615 | 75973.98 | 5.908122 | 562.142468 | 76373.66 | 5.898138
564.929281 | 75739.65 | 5.928102 | 547.542154 | 76099.25 | 5.913126 | 562.920553 | 76622.44 | 5.903142
565.654816 | 75979.7 | 5.933107 | 548.833748 | 76243.95 | 5.918131 | 564.014195 | 76780.24 | 5.908147
567.030307 | 76108.08 | 5.938112 | 549.6894 | 76498.22 | 5.923136 | 564.669979 | 76984.64076 | 5.913152
567.802136 | 76341.59 | 5.943117 | 550.452834 | 76758.84 | 5.928141 | 565.59649 | 77168.17161 | 5.918157
568.823752 | 76537.12 | 5.948122 | 550.991026 | 76981.62349 | 5.933146 | 566.433211 | 77384.74 | 5.923162
569.12717 | 76777.70444 | 5.953126 | 552.100116 | 77125.37 | 5.93815 | 567.103072 | 77558.37 | 5.928166
570.184833 | 76941.23 | 5.958131 | 552.973764 | 77333.78 | 5.943155 | 568.328731 | 77799.48 | 5.933171
571.168652 | 77196.69 | 5.963136 | 553.729336 | 77566.9 | 5.94816 | 569.32601 | 77989.52 | 5.938176
572.225151 | 77329.25 | 5.968141 | 554.835959 | 77754.26 | 5.953165 | 570.245872 | 78193.02 | 5.943181
573.059274 | 77542.77235 | 5.973146 | 555.769579 | 77890.9224 | 5.95817 | 571.211147 | 78368.8 | 5.948186
574.307805 | 77744.56 | 5.97815 | 556.336606 | 78125.32 | 5.963174 | 572.143359 | 78532.16 | 5.95319
574.944971 | 77949.18 | 5.983155 | 557.154544 | 78336.2 | 5.968179 | 572.944559 | 78777.89 | 5.958195
575.904486 | 78112.94 | 5.98816 | 557.766683 | 78566.1 | 5.973184 | 573.649443 | 79024.67 | 5.9632
576.702486 | 78327.71 | 5.993165 | 558.819732 | 78725.36 | 5.978189 | 575.183216 | 79115.71 | 5.968205
577.892281 | 78493.85 | 5.99817 | 559.725848 | 78937.03301 | 5.983194 | 576.368213 | 79357.86 | 5.97321
579.046734 | 78763.13 | 6.003174 | 560.535171 | 79129.99 | 5.988198 | 577.026974 | 79553.1 | 5.978214
579.988828 | 78930.56802 | 6.008179 | 561.611937 | 79357.31 | 5.993203 | 577.764454 | 79807.00797 | 5.983219
580.792075 | 79146.56 | 6.013184 | 562.654036 | 79500.67 | 5.998208 | 578.735512 | 80016.21 | 5.988224
582.120342 | 79283.52 | 6.018189 | 563.815664 | 79711.86 | 6.003213 | 579.782288 | 80202.57 | 5.993229
582.657682 | 79532.6 | 6.023194 | 564.66564 | 79930.9 | 6.008218 | 580.830069 | 80350.01 | 5.998234
583.557903 | 79781.58 | 6.028198 | 565.522627 | 80123.233 | 6.013222 | 581.425918 | 80597.44 | 6.003238
584.286515 | 79942.16 | 6.033203 | 566.524589 | 80312.06 | 6.018227 | 582.683342 | 80690.4 | 6.008243
585.62802 | 80192.44 | 6.038208 | 567.462794 | 80552.47 | 6.023232 | 583.578112 | 80991.75 | 6.013248
586.613637 | 80294.24 | 6.043213 | 568.310707 | 80775.18 | 6.028237 | 584.930917 | 81153.56 | 6.018253
587.472273 | 80556.08 | 6.048218 | 568.807509 | 80948.67 | 6.033242 | 585.099415 | 81410.5 | 6.023258
588.077467 | 80771.32 | 6.053222 | 570.099572 | 81130.28 | 6.038246 | 586.637547 | 81535.57996 | 6.028262
588.989898 | 80897.81 | 6.058227 | 571.008202 | 81300.59 | 6.043251 | 587.600922 | 81836.92 | 6.033267
589.595776 | 81153.2 | 6.063232 | 571.973702 | 81503.69779 | 6.048256 | 588.391701 | 81973.02 | 6.038272
590.218641 | 81403.7 | 6.068237 | 572.506927 | 81754.02 | 6.053261 | 589.329832 | 82144.95 | 6.043277
590.69279 | 81622.86 | 6.073242 | 573.670017 | 81923.64 | 6.058266 | 590.450024 | 82345.76 | 6.048282
592.087469 | 81753.49 | 6.078246 | 573.994063 | 82202.97 | 6.06327 | 590.792545 | 82631.19 | 6.053286
592.869582 | 81973.56975 | 6.083251 | 574.781843 | 82404.92 | 6.068275 | 591.821987 | 82701.4 | 6.058291
594.133618 | 82128.08 | 6.088256 | 575.793927 | 82605.16 | 6.07328 | 593.010591 | 82997.58 | 6.063296
594.502515 | 82399.05 | 6.093261 | 577.000949 | 82704.26 | 6.078285 | 594.18682 | 83148.04 | 6.068301
595.922584 | 82563.91 | 6.098266 | 577.866797 | 82972.22 | 6.08329 | 594.562451 | 83402.48 | 6.073306
596.720065 | 82719.99 | 6.10327 | 578.583538 | 83122.82 | 6.088294 | 595.476552 | 83577.2756 | 6.07831
597.88441 | 82968.3 | 6.108275 | 579.163977 | 83344.4 | 6.093299 | 596.109319 | 83845.09 | 6.083315
598.289295 | 83153.65 | 6.11328 | 580.593282 | 83494.99 | 6.098304 | 597.413761 | 83967.8 | 6.08832
599.620329 | 83294.49 | 6.118285 | 581.067613 | 83718.24 | 6.103309 | 598.124591 | 84223.17 | 6.093325
600.300119 | 83528.27 | 6.12329 | 581.953342 | 83953.58 | 6.108314 | 598.534663 | 84464.97 | 6.09833
601.23027 | 83741.79462 | 6.128294 | 582.576438 | 84125.42 | 6.113318 | 599.199261 | 84629.65 | 6.103334
601.656279 | 83950.17 | 6.133299 | 584.002467 | 84319.02 | 6.118323 | 600.554978 | 84801.26 | 6.108339
602.808822 | 84103.51 | 6.138304 | 584.722564 | 84529.96481 | 6.123328 | 601.04537 | 84987.4 | 6.113344
603.952329 | 84367.72 | 6.143309 | 585.611928 | 84756.96 | 6.128333 | 601.736527 | 85173.89 | 6.118349
604.681443 | 84600.06 | 6.148314 | 586.652534 | 84961.28 | 6.133338 | 602.533851 | 85447.57494 | 6.123354
604.955335 | 84826.43 | 6.153318 | 587.9652 | 85084.6 | 6.138342 | 603.985802 | 85537.83399 | 6.128358
606.135868 | 84955.7 | 6.158323 | 588.62577 | 85327.36 | 6.143347 | 604.606807 | 85716.8 | 6.133363
607.101077 | 85198.98 | 6.163328 | 589.52868 | 85497.69 | 6.148352 | 605.601269 | 85962.1 | 6.138368
608.322838 | 85394.69 | 6.168333 | 590.32508 | 85771.6 | 6.153357 | 606.263273 | 86224.42 | 6.143373
608.576503 | 85573.78 | 6.173338 | 591.80114 | 85923.41 | 6.158362 | 608.326729 | 86332.84 | 6.148378
610.32314 | 85711.65 | 6.178342 | 592.874208 | 86097.97 | 6.163366 | 608.959248 | 86572.35 | 6.153382
611.548759 | 85896.56 | 6.183347 | 593.826037 | 86230.38 | 6.168371 | 610.139228 | 86737.29 | 6.158387
612.469121 | 86098.48 | 6.188352 | 594.445732 | 86515.75 | 6.173376 | 611.128021 | 86990.55 | 6.163392
612.858416 | 86321.56 | 6.193357 | 595.642752 | 86680.29 | 6.178381 | 612.548355 | 87117.71 | 6.168397
614.461021 | 86506.76 | 6.198362 | 596.610148 | 86895.04 | 6.183386 | 612.93955 | 87355.46 | 6.173402
615.308193 | 86764.36 | 6.203366 | 598.080754 | 87122.68 | 6.18839 | 613.650612 | 87594.13 | 6.178406
616.758608 | 86942.88 | 6.208371 | 599.460291 | 87311.21944 | 6.193395 | 614.305439 | 87823.64 | 6.183411
617.202947 | 87171.04 | 6.213376 | 600.906715 | 87494.44 | 6.1984 | 615.431131 | 87963.74 | 6.188416
618.626643 | 87361.2 | 6.218381 | 601.438448 | 87741.53 | 6.203405 | 616.245339 | 88218.48 | 6.193421
619.259414 | 87522.44276 | 6.223386 | 602.818152 | 87929.86 | 6.20841 | 616.827038 | 88439.46 | 6.198426
620.186074 | 87688.7 | 6.22839 | 603.090888 | 88177.24 | 6.213414 | 617.54177 | 88630.44 | 6.20343
619.98657 | 88004.91 | 6.233395 | 604.21794 | 88344.45 | 6.218419 | 618.779562 | 88750.32 | 6.208435
621.625577 | 88172.17 | 6.2384 | 604.948833 | 88538.9 | 6.223424 | 619.696807 | 88946.95 | 6.21344
622.31607 | 88391.7 | 6.243405 | 605.63912 | 88740.28344 | 6.228429 | 620.705962 | 89204.08 | 6.218445
623.506765 | 88536.68 | 6.24841 | 606.809746 | 88957.43 | 6.233434 | 621.58999 | 89473.28 | 6.22345
624.430293 | 88778.77 | 6.253414 | 607.750765 | 89139.99 | 6.238438 | 621.9157 | 89606.49 | 6.228454
625.34272 | 88918.33 | 6.258419 | 608.484988 | 89378.26 | 6.243443 | 622.596044 | 89810.12 | 6.233459
625.792469 | 89151.59 | 6.263424 | 609.144518 | 89513.62 | 6.248448 | 623.411159 | 90022.07 | 6.238464
626.575762 | 89407.38 | 6.268429 | 609.908893 | 89750.86 | 6.253453 | 624.504691 | 90251.67 | 6.243469
627.041691 | 89637.17 | 6.273434 | 611.432258 | 89894.93 | 6.258458 | 625.185826 | 90418.81131 | 6.248474
628.450731 | 89735.41 | 6.278438 | 612.23087 | 90138.48 | 6.263462 | 626.2897 | 90549.75 | 6.253478
628.868518 | 89962.57 | 6.283443 | 613.5449 | 90313.8 | 6.268467 | 627.822865 | 90736.41 | 6.258483
630.28455 | 90162.32 | 6.288448 | 614.121393 | 90559.26 | 6.273472 | 628.609141 | 90974.05 | 6.263488
630.832051 | 90385.98 | 6.293453 | 615.101799 | 90704.11 | 6.278477 | 629.637612 | 91135.59 | 6.268493
632.17483 | 90546.40828 | 6.298458 | 616.137559 | 90940.26 | 6.283482 | 630.474356 | 91440.08 | 6.273498
632.590058 | 90747.07 | 6.303462 | 617.211512 | 91190.26 | 6.288486 | 630.514917 | 91656.35 | 6.278502
633.301458 | 90981.9 | 6.308467 | 618.116957 | 91360.81 | 6.293491 | 631.446364 | 91809.77 | 6.283507
633.654342 | 91208.88 | 6.313472 | 618.939386 | 91513.25 | 6.298496 | 632.510129 | 92017.16 | 6.288512
634.746556 | 91383.66 | 6.318477 | 619.825127 | 91761.68 | 6.303501 | 633.272966 | 92188.36 | 6.293517
635.595097 | 91610.29 | 6.323482 | 620.782085 | 91953.83 | 6.308506 | 634.271905 | 92362.35 | 6.298522
636.656266 | 91804.24 | 6.328486 | 621.683884 | 92196.95 | 6.31351 | 634.906665 | 92635.52 | 6.303526
637.437249 | 92010.51 | 6.333491 | 622.61747 | 92301.86 | 6.318515 | 636.107673 | 92813.93 | 6.308531
638.426429 | 92191.85 | 6.338496 | 623.429836 | 92567.03 | 6.32352 | 636.354321 | 93050.32 | 6.313536
639.20005 | 92377.94 | 6.343501 | 624.068857 | 92711.58 | 6.328525 | 637.34115 | 93243.48 | 6.318541
639.930067 | 92567.91 | 6.348506 | 625.455791 | 92933.36 | 6.33353 | 638.403305 | 93418.67 | 6.323546
640.598952 | 92788.29 | 6.35351 | 626.414261 | 93114.71 | 6.338534 | 639.649122 | 93603.59 | 6.32855
641.5605 | 92955.97 | 6.358515 | 627.696636 | 93358.14 | 6.343539 | 640.69218 | 93768.81 | 6.333555
642.223368 | 93162.08 | 6.36352 | 628.576668 | 93546.44 | 6.348544 | 641.29439 | 93960.45 | 6.33856
643.28615 | 93340.95 | 6.368525 | 629.301999 | 93759.26 | 6.353549 | 641.763543 | 94211.05 | 6.343565
643.893544 | 93515.88 | 6.37353 | 630.636322 | 93883 | 6.358554 | 642.680845 | 94385.27 | 6.34857
644.900781 | 93771.22 | 6.378534 | 631.197393 | 94137.05051 | 6.363558 | 642.95542 | 94634.91 | 6.353574
645.784358 | 93974 | 6.383539 | 632.216015 | 94320.83 | 6.368563 | 644.018992 | 94787.07 | 6.358579
647.179847 | 94175 | 6.388544 | 633.316111 | 94577.16 | 6.373568 | 645.212008 | 94971.41 | 6.363584
647.503323 | 94399.76 | 6.393549 | 634.594459 | 94718.26 | 6.378573 | 646.904683 | 95082.40466 | 6.368589
648.527118 | 94562.13 | 6.398554 | 635.317306 | 94939.64055 | 6.383578 | 647.960435 | 95314.48 | 6.373594
649.42659 | 94780.61 | 6.403558 | 636.058034 | 95148.38 | 6.388582 | 648.747961 | 95566.83 | 6.378598
650.737091 | 94909.06 | 6.408563 | 636.680746 | 95431.16 | 6.393587 | 649.76165 | 95758.76 | 6.383603
651.443778 | 95127.59 | 6.413568 | 637.86581 | 95524.58 | 6.398592 | 651.230047 | 95962.18 | 6.388608
652.508036 | 95271 | 6.418573 | 638.537413 | 95767.39 | 6.403597 | 651.814486 | 96228.45115 | 6.393613
653.601839 | 95526.12 | 6.423578 | 639.432373 | 95975.26845 | 6.408602 | 652.625824 | 96451.64 | 6.398618
654.024919 | 95777.36 | 6.428582 | 640.031282 | 96221.16 | 6.413606 | 653.354612 | 96662.01 | 6.403622
654.685498 | 96039.34 | 6.433587 | 640.693122 | 96394.25 | 6.418611 | 654.754954 | 96738.44 | 6.408627
655.943576 | 96185.13488 | 6.438592 | 641.566202 | 96599.08 | 6.423616 | 655.098638 | 96985.22 | 6.413632
656.5248 | 96389.44 | 6.443597 | 642.326408 | 96707.72 | 6.428621 | 655.832728 | 97190.5 | 6.418637
657.656625 | 96600.93 | 6.448602 | 643.310348 | 96960.63 | 6.433626 | 656.458989 | 97445.75 | 6.423642
658.391412 | 96776.65 | 6.453606 | 644.860818 | 97097.58 | 6.43863 | 657.538931 | 97613.01 | 6.428646
659.877469 | 96918.91 | 6.458611 | 645.57463 | 97376.26 | 6.443635 | 657.613682 | 97926.74 | 6.433651
660.620869 | 97162.32 | 6.463616 | 646.095468 | 97570.6 | 6.44864 | 658.356909 | 98074.73 | 6.438656
661.541342 | 97329.83 | 6.468621 | 646.952111 | 97769.12 | 6.453645 | 659.296726 | 98247.12 | 6.443661
661.981725 | 97608.81 | 6.473626 | 647.787516 | 97913.83 | 6.45865 | 660.691695 | 98407.56 | 6.448666
663.340891 | 97778.63 | 6.47863 | 648.511341 | 98139.91 | 6.463654 | 661.696589 | 98621.32 | 6.45367
663.756626 | 98022.14 | 6.483635 | 649.601218 | 98364.87 | 6.468659 | 662.358966 | 98745.28 | 6.458675
664.739116 | 98159.87 | 6.48864 | 650.463561 | 98547.29 | 6.473664 | 663.238806 | 99028.8 | 6.46368
665.40876 | 98435.11 | 6.493645 | 651.240567 | 98765.21 | 6.478669 | 664.194239 | 99238.1 | 6.468685
666.522586 | 98587.28 | 6.49865 | 652.279604 | 98973.67 | 6.483674 | 664.231924 | 99459.5 | 6.47369
666.981826 | 98839.55 | 6.503654 | 653.152613 | 99199.51 | 6.488678 | 665.195063 | 99568.48 | 6.478694
667.141141 | 99002 | 6.508659 | 653.546919 | 99420.80867 | 6.493683 | 666.084046 | 99794.72121 | 6.483699
667.536166 | 99285.89 | 6.513664 | 654.55712 | 99584.63 | 6.498688 | 667.028392 | 99917.99 | 6.488704
668.986964 | 99438.36 | 6.518669 | 655.383057 | 99808.04 | 6.503693 | 668.039459 | 100168.7 | 6.493709
669.705316 | 99618.18 | 6.523674 | 656.202143 | 99987.62 | 6.508698 | 669.164935 | 100360 | 6.498714
671.27594 | 99749.41 | 6.528678 | 656.621691 | 100183.4 | 6.513702 | 669.864465 | 100549.4 | 6.503718
671.507784 | 99983.61 | 6.533683 | 658.005238 | 100333.5 | 6.518707 | 670.805572 | 100777.6 | 6.508723
672.943346 | 100131.8 | 6.538688 | 659.172373 | 100516.6 | 6.523712 | 671.257301 | 101075.6 | 6.513728
673.765113 | 100352.2 | 6.543693 | 659.978231 | 100709.1 | 6.528717 | 672.254 | 101285.3 | 6.518733
674.750928 | 100536 | 6.548698 | 660.92528 | 100865.6 | 6.533722 | 673.066994 | 101485.2 | 6.523738
675.501439 | 100779.6 | 6.553702 | 662.186077 | 101100.1 | 6.538726 | 674.283106 | 101640.2 | 6.528742
676.62937 | 100905.3 | 6.558707 | 663.409988 | 101335 | 6.543731 | 675.099301 | 101809.8 | 6.533747
677.208419 | 101130.2 | 6.563712 | 663.799847 | 101555.9 | 6.548736 | 675.849125 | 101994.1 | 6.538752
678.454841 | 101317.6 | 6.568717 | 664.613538 | 101805 | 6.553741 | 676.318079 | 102253.7 | 6.543757
679.446393 | 101574.2 | 6.573722 | 665.68116 | 101974.1 | 6.558746 | 677.351711 | 102401 | 6.548762
681.080009 | 101734.2 | 6.578726 | 666.473215 | 102178.4 | 6.56375 | 678.108157 | 102625.5 | 6.553766
681.725833 | 101960.3 | 6.583731 | 667.005261 | 102382.3 | 6.568755 | 678.789596 | 102836.3 | 6.558771
682.321483 | 102199.7 | 6.588736 | 667.978433 | 102629.8 | 6.57376 | 679.670919 | 103078.3 | 6.563776
682.683922 | 102497.3 | 6.593741 | 669.019773 | 102762.2 | 6.578765 | 681.074193 | 103160.6 | 6.568781
683.339087 | 102620.3 | 6.598746 | 669.804119 | 103048.2 | 6.58377 | 681.951202 | 103364.6 | 6.573786
683.994828 | 102841.5 | 6.60375 | 670.253329 | 103231.6 | 6.588774 | 682.848969 | 103559.3 | 6.57879
685.441852 | 103021.7 | 6.608755 | 670.661423 | 103377.3 | 6.593779 | 683.692131 | 103789.4 | 6.583795
685.674488 | 103174 | 6.61376 | 672.165413 | 103575.6215 | 6.598784 | 685.181042 | 103960.1 | 6.5888
687.204648 | 103273 | 6.618765 | 673.14553 | 103753.1 | 6.603789 | 685.490563 | 104223.4 | 6.593805
688.282147 | 103522.2 | 6.62377 | 673.893246 | 103966.8 | 6.608794 | 686.478641 | 104458.8 | 6.59881
688.903996 | 103819.4 | 6.628774 | 674.7259 | 104164.3 | 6.613798 | 687.132118 | 104586.2 | 6.603814
689.239863 | 104047.6 | 6.633779 | 675.922112 | 104332.2 | 6.618803 | 688.221766 | 104795.1 | 6.608819
690.204514 | 104198.4 | 6.638784 | 676.773926 | 104585.2 | 6.623808 | 688.819149 | 105035.1 | 6.613824
690.731108 | 104465.6 | 6.643789 | 677.634704 | 104746 | 6.628813 | 689.815242 | 105219.4 | 6.618829
691.693273 | 104600.1 | 6.648794 | 678.51138 | 104999 | 6.633818 | 690.68589 | 105445 | 6.623834
692.487016 | 104830.5 | 6.653798 | 679.7462 | 105180.1 | 6.638822 | 691.299951 | 105624.9 | 6.628838
693.758397 | 104962.2 | 6.658803 | 680.194246 | 105373.9 | 6.643827 | 691.810702 | 105904.7 | 6.633843
694.243975 | 105189.4 | 6.663808 | 681.35412 | 105545.4 | 6.648832 | 692.69351 | 106038.8 | 6.638848
695.241485 | 105386.3 | 6.668813 | 681.795306 | 105811.2 | 6.653837 | 693.543193 | 106330.1 | 6.643853
695.426436 | 105622 | 6.673818 | 682.765831 | 105960.2 | 6.658842 | 694.782265 | 106480.6 | 6.648858
696.612588 | 105789 | 6.678822 | 683.487434 | 106196.9 | 6.663846 | 695.427544 | 106668 | 6.653862
697.213839 | 105977.5 | 6.683827 | 684.285585 | 106359.8 | 6.668851 | 696.135557 | 106884.4 | 6.658867
698.023335 | 106217.6 | 6.688832 | 685.137382 | 106600.6 | 6.673856 | 696.435324 | 107036.6 | 6.663872
698.792581 | 106412.3 | 6.693837 | 686.500678 | 106782.6 | 6.678861 | 697.406717 | 107229 | 6.668877
699.754066 | 106554.4 | 6.698842 | 687.259342 | 106989.8 | 6.683866 | 698.136313 | 107420 | 6.673882
700.47079 | 106778.9 | 6.703846 | 688.133885 | 107186.7 | 6.68887 | 698.796471 | 107614.6 | 6.678886
701.829007 | 107050.7 | 6.708851 | 688.787007 | 107377.8 | 6.693875 | 699.395181 | 107862.8 | 6.683891
702.280324 | 107236.5 | 6.713856 | 689.910093 | 107580.8 | 6.69888 | 700.290269 | 108012.8 | 6.688896
703.370366 | 107391.8 | 6.718861 | 690.726133 | 107753.9 | 6.703885 | 701.673235 | 108205.7 | 6.693901
703.765669 | 107601.1 | 6.723866 | 691.772415 | 107967 | 6.70889 | 702.413973 | 108422.8 | 6.698906
704.583224 | 107806.6 | 6.72887 | 692.496477 | 108191.3 | 6.713894 | 703.348951 | 108583.8 | 6.70391
705.654912 | 108000.2 | 6.733875 | 693.533014 | 108367.8 | 6.718899 | 704.42538 | 108801.7 | 6.708915
706.897155 | 108150.1 | 6.73888 | 694.338454 | 108557.4 | 6.723904 | 704.919848 | 109006.7 | 6.71392
706.727991 | 108396.7 | 6.743885 | 694.98219 | 108752.6 | 6.728909 | 705.79964 | 109274.6 | 6.718925
707.6627 | 108639.5 | 6.74889 | 695.983223 | 108968.5 | 6.733914 | 706.910699 | 109440.2 | 6.72393
708.511601 | 108866.8 | 6.753894 | 696.457207 | 109154.3 | 6.738918 | 708.181437 | 109548.1 | 6.728934
709.596218 | 109029.7 | 6.758899 | 697.167508 | 109442 | 6.743923 | 708.657456 | 109752.3 | 6.733939
710.03399 | 109204.1 | 6.763904 | 697.583382 | 109684 | 6.748928 | 709.268665 | 109958.1 | 6.738944
710.859623 | 109420.4 | 6.768909 | 698.554312 | 109832.5 | 6.753933 | 710.335886 | 110212.9 | 6.743949
711.401212 | 109624.4 | 6.773914 | 699.619887 | 110020.4 | 6.758938 | 711.146161 | 110385.1 | 6.748954
712.729891 | 109782.6 | 6.778918 | 700.310681 | 110205.7986 | 6.763942 | 712.233079 | 110642.8 | 6.753958
713.096584 | 110004.8 | 6.783923 | 701.119183 | 110313.6 | 6.768947 | 713.2632 | 110859 | 6.758963
714.203508 | 110252.9 | 6.788928 | 702.189657 | 110575.8 | 6.773952 | 714.121721 | 111050.4 | 6.763968
715.356566 | 110438.9 | 6.793933 | 703.090865 | 110745 | 6.778957 | 715.038529 | 111204.1 | 6.768973
716.257555 | 110544.3 | 6.798938 | 703.81769 | 110977 | 6.783962 | 715.700148 | 111472.9 | 6.773978
716.908017 | 110798 | 6.803942 | 704.297086 | 111225.9 | 6.788966 | 716.594988 | 111658.8 | 6.778982
717.867947 | 110957.6 | 6.808947 | 705.037738 | 111440 | 6.793971 | 717.343045 | 111900.7 | 6.783987
718.810923 | 111169.6 | 6.813952 | 706.333395 | 111606.4 | 6.798976 | 718.366674 | 112041.5 | 6.788992
720.325474 | 111361 | 6.818957 | 707.515256 | 111748.4 | 6.803981 | 719.064053 | 112251.9 | 6.793997
720.812383 | 111530.3 | 6.823962 | 708.189095 | 111965.6 | 6.808986 | 719.545077 | 112410.2 | 6.799002
721.791821 | 111753.1 | 6.828966 | 708.975303 | 112189.1 | 6.81399 | 720.205266 | 112687.8 | 6.804006
722.353127 | 111999.3 | 6.833971 | 710.036468 | 112387 | 6.818995 | 720.887461 | 112850.3 | 6.809011
723.482631 | 112187.4 | 6.838976 | 710.360797 | 112613.3 | 6.824 | 721.944949 | 113014.8 | 6.814016
724.312447 | 112436 | 6.843981 | 711.39556 | 112851.2 | 6.829005 | 723.088472 | 113188.2 | 6.819021
724.877059 | 112608.1 | 6.848986 | 711.821257 | 113026.4 | 6.83401 | 723.574262 | 113460.3 | 6.824026
725.02293 | 112860.6 | 6.85399 | 712.740251 | 113216.4 | 6.839014 | 724.693247 | 113641.4 | 6.82903
726.118907 | 112970.8 | 6.858995 | 713.297894 | 113417.5 | 6.844019 | 725.242609 | 113841.8 | 6.834035
727.504621 | 113213.9 | 6.864 | 714.400754 | 113642 | 6.849024 | 725.921394 | 114086.9 | 6.83904
728.371881 | 113405.3 | 6.869005 | 715.22514 | 113823.6 | 6.854029 | 726.701099 | 114267.3 | 6.844045
729.037884 | 113609.3 | 6.87401 | 716.56623 | 113913 | 6.859034 | 727.397064 | 114414.2 | 6.84905
730.194033 | 113802.7 | 6.879014 | 717.460686 | 114135.6 | 6.864038 | 728.035515 | 114731.9 | 6.854054
730.637381 | 114064.8 | 6.884019 | 718.463691 | 114358.8 | 6.869043 | 728.600677 | 114879.8 | 6.859059
731.455781 | 114242.4 | 6.889024 | 719.443802 | 114574.5 | 6.874048 | 729.593626 | 115115.9 | 6.864064
731.926123 | 114461.5 | 6.894029 | 720.443957 | 114722.1 | 6.879053 | 730.182724 | 115250.9 | 6.869069
733.060326 | 114616.8 | 6.899034 | 720.902516 | 115001.3 | 6.884058 | 730.543176 | 115452.5 | 6.874074
733.896341 | 114802.9 | 6.904038 | 721.994814 | 115196.8 | 6.889062 | 731.497262 | 115626.2 | 6.879078
734.950729 | 114952.9 | 6.909043 | 722.61222 | 115432.2 | 6.894067 | 732.176701 | 115816.5 | 6.884083
735.585934 | 115233.6 | 6.914048 | 723.547509 | 115575.3 | 6.899072 | 733.301755 | 116030.7 | 6.889088
736.681352 | 115417.4 | 6.919053 | 724.034425 | 115831.9 | 6.904077 | 734.811027 | 116216.819 | 6.894093
736.692989 | 115697.6 | 6.924058 | 724.976053 | 116038.4 | 6.909082 | 735.467278 | 116406.3 | 6.899098
737.226596 | 115932.4415 | 6.929062 | 725.737783 | 116189.1 | 6.914086 | 736.196813 | 116608.4 | 6.904102
737.595174 | 116097.7 | 6.934067 | 726.98845 | 116318.9 | 6.919091 | 737.617361 | 116784.2 | 6.909107
739.033784 | 116217.6 | 6.939072 | 727.709879 | 116589.7 | 6.924096 | 738.136388 | 117041.8 | 6.914112
739.215421 | 116382.8 | 6.944077 | 728.286695 | 116807.1532 | 6.929101 | 739.301839 | 117249.7 | 6.919117
740.386405 | 116550.5 | 6.949082 | 728.93315 | 116971.1 | 6.934106 | 739.887391 | 117475.9 | 6.924122
740.924857 | 116795.5 | 6.954086 | 729.752075 | 117206.1 | 6.93911 | 741.076042 | 117610.1 | 6.929126
742.24261 | 116955 | 6.959091 | 730.366673 | 117467.1 | 6.944115 | 742.451001 | 117776.8 | 6.934131
742.796991 | 117234.3 | 6.964096 | 731.215815 | 117632.7 | 6.94912 | 742.588555 | 117993.5 | 6.939136
743.439821 | 117414.8 | 6.969101 | 732.014817 | 117832.1 | 6.954125 | 743.593199 | 118221.9 | 6.944141
744.197258 | 117608.1 | 6.974106 | 733.452604 | 117932.9 | 6.95913 | 744.698526 | 118410.8 | 6.949146
746.136379 | 117703.8 | 6.97911 | 734.523881 | 118130.2 | 6.964134 | 744.750608 | 118671.4 | 6.95415
746.589089 | 117970.4 | 6.984115 | 734.994994 | 118414.6 | 6.969139 | 745.467428 | 118873.1 | 6.959155
748.219125 | 118167.8 | 6.98912 | 735.989156 | 118589.5 | 6.974144 | 746.229182 | 119122.5 | 6.96416
748.732981 | 118354.5 | 6.994125 | 736.427864 | 118734 | 6.979149 | 747.386588 | 119290.9 | 6.969165
750.12048 | 118543.3 | 6.99913 | 737.004318 | 119043.2 | 6.984154 | 748.105462 | 119480.7 | 6.97417
750.281448 | 118837.8 | 7.004134 | 737.542636 | 119292.9 | 6.989158 | 748.813112 | 119603.3 | 6.979174
750.844793 | 119064.2 | 7.009139 | 738.489987 | 119444.2 | 6.994163 | 749.740515 | 119749.5 | 6.984179
751.055091 | 119282.8 | 7.014144 | 739.386375 | 119587.3 | 6.999168 | 750.942316 | 119981 | 6.989184
752.556759 | 119427.4 | 7.019149 | 740.131582 | 119814.7 | 7.004173 | 751.70768 | 120259.4 | 6.994189
753.09384 | 119612.8 | 7.024154 | 741.198984 | 119977.5 | 7.009178 | 752.234904 | 120467.7 | 6.999194
753.942985 | 119788.8 | 7.029158 | 741.966284 | 120211.9 | 7.014182 | 752.847239 | 120713.5 | 7.004198
753.996228 | 120044 | 7.034163 | 743.186649 | 120386.7 | 7.019187 | 753.858334 | 120823.1 | 7.009203
755.052871 | 120265 | 7.039168 | 743.470357 | 120566.3 | 7.024192 | 754.622448 | 121020.9 | 7.014208
755.514932 | 120511.2 | 7.044173 | 744.200299 | 120847.4 | 7.029197 | 755.443823 | 121253.2 | 7.019213
756.413892 | 120707.8 | 7.049178 | 745.088287 | 121083.9 | 7.034202 | 756.444625 | 121472 | 7.024218
756.909358 | 120856.3 | 7.054182 | 746.069785 | 121231.5 | 7.039206 | 757.408706 | 121632.8 | 7.029222
758.316815 | 120981.6 | 7.059187 | 746.965818 | 121394 | 7.044211 | 757.789514 | 121888.1 | 7.034227
758.876466 | 121227 | 7.064192 | 747.542917 | 121615.4 | 7.049216 | 758.273132 | 122116.8 | 7.039232
759.750133 | 121397.4 | 7.069197 | 748.831965 | 121811 | 7.054221 | 758.712146 | 122336.5 | 7.044237
760.58558 | 121626.5 | 7.074202 | 749.219704 | 122011.6 | 7.059226 | 759.803023 | 122447.6 | 7.049242
761.322791 | 121791.3 | 7.079206 | 749.679419 | 122225 | 7.06423 | 760.243592 | 122654.3 | 7.054246
761.809209 | 121986.7 | 7.084211 | 750.407685 | 122426.3 | 7.069235 | 760.914427 | 122878.6 | 7.059251
762.750389 | 122266.9 | 7.089216 | 751.210512 | 122609.1 | 7.07424 | 761.794073 | 123048.5 | 7.064256
763.397606 | 122458.7 | 7.094221 | 752.273016 | 122807.6 | 7.079245 | 762.922034 | 123254.2 | 7.069261
764.77463 | 122614.5 | 7.099226 | 753.218279 | 123002.1 | 7.08425 | 763.199735 | 123470.3 | 7.074266
765.462725 | 122848.7 | 7.10423 | 753.69968 | 123215 | 7.089254 | 763.921389 | 123651.4 | 7.07927
766.671298 | 123023.7 | 7.109235 | 754.366983 | 123456.7 | 7.094259 | 764.610899 | 123868 | 7.084275
766.717863 | 123201.6 | 7.11424 | 755.155881 | 123597.6 | 7.099264 | 765.974589 | 124032.2 | 7.08928
767.651428 | 123387.5 | 7.119245 | 755.689408 | 123812.4 | 7.104269 | 766.755108 | 124280.2 | 7.094285
767.939522 | 123710.4 | 7.12425 | 756.92157 | 124002.2 | 7.109274 | 767.398574 | 124469.7 | 7.09929
768.754279 | 123878.4 | 7.129254 | 757.588993 | 124212.7 | 7.114278 | 767.906462 | 124676.8 | 7.104294
769.227763 | 124080 | 7.134259 | 758.433526 | 124376.5 | 7.119283 | 769.374827 | 124832 | 7.109299
770.571434 | 124244.6 | 7.139264 | 759.068199 | 124633.9 | 7.124288 | 769.747153 | 125044.3 | 7.114304
771.147038 | 124406.4 | 7.144269 | 759.890874 | 124844.1746 | 7.129293 | 770.401026 | 125257 | 7.119309
772.145513 | 124559.7 | 7.149274 | 760.905866 | 125041.1 | 7.134298 | 771.646869 | 125494.9 | 7.124314
772.766477 | 124803.7 | 7.154278 | 762.018151 | 125231.5 | 7.139302 | 772.45385 | 125659.5 | 7.129318
774.124443 | 125013.8 | 7.159283 | 762.537812 | 125439.6 | 7.144307 | 772.944201 | 125820.7 | 7.134323
774.912245 | 125222.9 | 7.164288 | 763.320987 | 125623.8 | 7.149312 | 773.759426 | 126047.5 | 7.139328
776.040703 | 125447.2 | 7.169293 | 764.719686 | 125806.2 | 7.154317 | 774.91753 | 126200.7 | 7.144333
776.176306 | 125661.9 | 7.174298 | 765.489127 | 125946.1 | 7.159322 | 775.412164 | 126487 | 7.149338
777.517156 | 125817.2 | 7.179302 | 766.152882 | 126163.1 | 7.164326 | 775.974191 | 126703 | 7.154342
778.032642 | 126007.5 | 7.184307 | 766.777198 | 126463.6 | 7.169331 | 776.782356 | 126849.1 | 7.159347
778.998393 | 126203.7 | 7.189312 | 767.633842 | 126620.9 | 7.174336 | 777.420563 | 127093.4543 | 7.164352
779.6043 | 126467.9 | 7.194317 | 768.301825 | 126874 | 7.179341 | 778.678578 | 127192.2 | 7.169357
780.544371 | 126553.7 | 7.199322 | 768.917554 | 127038.5 | 7.184346 | 779.853585 | 127444.4 | 7.174362
780.778189 | 126797.6 | 7.204326 | 769.759843 | 127204.3 | 7.18935 | 780.66745 | 127615.7 | 7.179366
781.506364 | 127022 | 7.209331 | 770.575747 | 127414.2 | 7.194355 | 781.593805 | 127780.9 | 7.184371
781.865408 | 127268.5 | 7.214336 | 771.233343 | 127584.1 | 7.19936 | 782.267299 | 128019.6 | 7.189376
782.910268 | 127430 | 7.219341 | 772.210066 | 127848.2 | 7.204365 | 783.010281 | 128238.2 | 7.194381
784.000839 | 127602.6 | 7.224346 | 772.43168 | 128024.8 | 7.20937 | 783.567002 | 128534 | 7.199386
784.621197 | 127820.9 | 7.22935 | 773.403364 | 128223.2 | 7.214374 | 784.559667 | 128720 | 7.20439
785.425074 | 128070.4 | 7.234355 | 774.585037 | 128379.5 | 7.219379 | 785.489417 | 128806.8 | 7.209395
786.84958 | 128226.7 | 7.23936 | 775.112445 | 128640.5 | 7.224384 | 786.528362 | 129013.4 | 7.2144
787.309709 | 128489.1 | 7.244365 | 775.975205 | 128853.4 | 7.229389 | 786.984914 | 129271.1 | 7.219405
787.593693 | 128668.1 | 7.24937 | 777.316868 | 129032.3 | 7.234394 | 787.753188 | 129505.7 | 7.22441
787.993239 | 128910.1 | 7.254374 | 778.124246 | 129219.9705 | 7.239398 | 788.676279 | 129709.8 | 7.229414
789.042636 | 129012 | 7.259379 | 778.647818 | 129458.7 | 7.244403 | 789.505565 | 129970.3 | 7.234419
790.015497 | 129249.8 | 7.264384 | 779.101247 | 129623.4 | 7.249408 | 790.234729 | 130117.9 | 7.239424
790.982539 | 129470.9 | 7.269389 | 779.677509 | 129817.7 | 7.254413 | 790.677176 | 130276.1 | 7.244429
792.090785 | 129621.1 | 7.274394 | 780.605021 | 129965.1 | 7.259418 | 791.391067 | 130465 | 7.249434
793.27594 | 129759.0659 | 7.279398 | 781.603737 | 130170.2 | 7.264422 | 792.345116 | 130668.9 | 7.254438
793.619468 | 130041.1 | 7.284403 | 782.24278 | 130391.4 | 7.269427 | 792.592414 | 130905.3 | 7.259443
794.154124 | 130231.3 | 7.289408 | 783.228368 | 130652.6 | 7.274432 | 793.671093 | 131079.8 | 7.264448
794.546489 | 130461.1 | 7.294413 | 784.203089 | 130845.9 | 7.279437 | 794.527285 | 131212.6 | 7.269453
795.386106 | 130598.6 | 7.299418 | 784.795078 | 131019 | 7.284442 | 795.298319 | 131498.4 | 7.274458
796.453006 | 130825.3 | 7.304422 | 785.601646 | 131284.8 | 7.289446 | 796.119581 | 131659.1 | 7.279462
797.366947 | 131021.3 | 7.309427 | 786.494152 | 131431.4 | 7.294451 | 796.76954 | 131848 | 7.284467
798.157509 | 131223.9 | 7.314432 | 787.18278 | 131657 | 7.299456 | 797.447605 | 132039.6 | 7.289472
799.284284 | 131383.3 | 7.319437 | 787.959876 | 131866.7 | 7.304461 | 798.276782 | 132277.6 | 7.294477
799.917996 | 131626.1 | 7.324442 | 788.375202 | 132029.8 | 7.309466 | 798.795215 | 132435.5 | 7.299482
800.25301 | 131865.1 | 7.329446 | 789.066378 | 132246.9 | 7.31447 | 799.800032 | 132623.3 | 7.304486
800.620001 | 132116.5 | 7.334451 | 789.825785 | 132435.8 | 7.319475 | 800.68333 | 132855.9 | 7.309491
801.937341 | 132251.4 | 7.339456 | 790.705797 | 132612.6 | 7.32448 | 801.72571 | 133137.5 | 7.314496
802.606271 | 132467.9 | 7.344461 | 791.304613 | 132873.2 | 7.329485 | 802.154133 | 133297.5 | 7.319501
804.080869 | 132617.8 | 7.349466 | 792.040968 | 133065.2 | 7.33449 | 802.839502 | 133493 | 7.324506
804.194842 | 132762.8 | 7.35447 | 793.336375 | 133250.8 | 7.339494 | 804.238986 | 133674.3 | 7.32951
805.476055 | 132975.4 | 7.359475 | 793.804145 | 133407.2 | 7.344499 | 804.835941 | 133838 | 7.334515
805.40582 | 133316.2 | 7.36448 | 794.212025 | 133624.8 | 7.349504 | 805.819364 | 134092.3 | 7.33952
805.732231 | 133516.4 | 7.369485 | 795.23262 | 133835.4 | 7.354509 | 806.428062 | 134324.5 | 7.344525
806.411666 | 133724.9 | 7.37449 | 796.048789 | 134020.4 | 7.359514 | 807.090496 | 134440 | 7.34953
807.795136 | 133810.6 | 7.379494 | 796.560676 | 134250.8 | 7.364518 | 808.040862 | 134650.6 | 7.354534
808.344096 | 134110.6 | 7.384499 | 797.418872 | 134445.2 | 7.369523 | 808.631838 | 134886.9 | 7.359539
809.294591 | 134230.5 | 7.389504 | 797.890919 | 134656.2 | 7.374528 | 809.423784 | 135082.6 | 7.364544
809.681422 | 134455.6 | 7.394509 | 798.581394 | 134837.4 | 7.379533 | 810.510443 | 135293.2 | 7.369549
810.812311 | 134608.1 | 7.399514 | 799.282747 | 135001.7 | 7.384538 | 811.211579 | 135481.9 | 7.374554
811.107607 | 134893.8 | 7.404518 | 800.065019 | 135194.2 | 7.389542 | 811.59069 | 135688.9 | 7.379558
811.915711 | 135082.5 | 7.409523 | 801.112571 | 135432.4 | 7.394547 | 812.437331 | 135902.8 | 7.384563
812.698174 | 135278.8 | 7.414528 | 802.128387 | 135684.7 | 7.399552 | 813.173784 | 136063 | 7.389568
813.920076 | 135442 | 7.419533 | 802.702509 | 135845.7 | 7.404557 | 813.68506 | 136314.4 | 7.394573
814.498033 | 135596.1 | 7.424538 | 803.599309 | 136045.2 | 7.409562 | 814.499567 | 136510 | 7.399578
815.487186 | 135808 | 7.429542 | 804.35733 | 136251.3 | 7.414566 | 815.553736 | 136642.9 | 7.404582
816.15862 | 136014.1 | 7.434547 | 804.978767 | 136402.1 | 7.419571 | 816.491324 | 136818.1 | 7.409587
817.362436 | 136163.5 | 7.439552 | 805.777954 | 136627.3 | 7.424576 | 817.452018 | 137019.2 | 7.414592
817.755706 | 136443.7 | 7.444557 | 806.161364 | 136885.7 | 7.429581 | 817.759541 | 137262.3 | 7.419597
818.661435 | 136664.8 | 7.449562 | 806.841388 | 137056.3 | 7.434586 | 818.663405 | 137440.6 | 7.424602
819.575532 | 136879.6 | 7.454566 | 807.896487 | 137266.9 | 7.43959 | 819.908713 | 137662 | 7.429606
820.453995 | 137001.4 | 7.459571 | 808.49423 | 137442.6 | 7.444595 | 820.397484 | 137855.5 | 7.434611
821.486514 | 137191.4 | 7.464576 | 809.370857 | 137617.4 | 7.4496 | 821.340691 | 138112.1 | 7.439616
822.420095 | 137395 | 7.469581 | 810.033558 | 137754.1 | 7.454605 | 822.145859 | 138315.9 | 7.444621
823.486782 | 137614.4 | 7.474586 | 811.240904 | 137947.2 | 7.45961 | 822.699679 | 138520 | 7.449626
823.935055 | 137811 | 7.47959 | 811.78619 | 138262.3 | 7.464614 | 823.366101 | 138657.7 | 7.45463
824.397943 | 138025.5 | 7.484595 | 812.46307 | 138475.7 | 7.469619 | 824.338817 | 138883.5 | 7.459635
825.178961 | 138315.6 | 7.4896 | 813.304701 | 138626.9 | 7.474624 | 824.95939 | 139035.1 | 7.46464
825.533539 | 138543.4 | 7.494605 | 814.043875 | 138808.1 | 7.479629 | 825.790742 | 139288.5 | 7.469645
826.619364 | 138669.4 | 7.49961 | 815.057481 | 138992 | 7.484634 | 826.622813 | 139501.2 | 7.47465
827.061505 | 138854 | 7.504614 | 815.826492 | 139224.6 | 7.489638 | 827.361059 | 139731 | 7.479654
827.425919 | 139039.7 | 7.509619 | 816.69007 | 139430.6 | 7.494643 | 827.93051 | 139916.1 | 7.484659
828.491865 | 139289.6 | 7.514624 | 817.802072 | 139589.7 | 7.499648 | 828.393875 | 140085.7 | 7.489664
829.826977 | 139445.9 | 7.519629 | 818.609552 | 139897.9 | 7.504653 | 829.411789 | 140228.4 | 7.494669
829.996216 | 139672.5 | 7.524634 | 818.615377 | 140124.9 | 7.509658 | 830.277664 | 140440.2 | 7.499674
830.764736 | 139868.6 | 7.529638 | 819.52039 | 140295.8 | 7.514662 | 831.005668 | 140687.9 | 7.504678
830.357683 | 140166.5 | 7.534643 | 820.241605 | 140421.5 | 7.519667 | 832.306468 | 140878.9 | 7.509683
831.407115 | 140298.2 | 7.539648 | 820.408341 | 140690.2 | 7.524672 | 832.57804 | 141083.4 | 7.514688
831.753414 | 140470.1 | 7.544653 | 821.521183 | 140872.7 | 7.529677 | 832.817196 | 141321.9 | 7.519693
832.891068 | 140646.4 | 7.549658 | 821.96199 | 141030.9 | 7.534682 | 833.769129 | 141449.6 | 7.524698
833.680247 | 140843.7 | 7.554662 | 822.933059 | 141204.4 | 7.539686 | 834.669912 | 141677 | 7.529702
834.801622 | 140998.9 | 7.559667 | 823.56343 | 141414.4 | 7.544691 | 835.280905 | 141849.7 | 7.534707
835.24123 | 141268.7 | 7.564672 | 823.672124 | 141712.1 | 7.549696 | 835.945074 | 142084.7 | 7.539712
835.782584 | 141476.7 | 7.569677 | 824.38428 | 141841.3 | 7.554701 | 836.930378 | 142270.1 | 7.544717
836.715716 | 141679.2579 | 7.574682 | 825.696144 | 142026 | 7.559706 | 837.639188 | 142485.2 | 7.549722
838.151918 | 141820.6 | 7.579686 | 826.254353 | 142275.2 | 7.56471 | 838.110095 | 142670.7 | 7.554726
838.811057 | 142023.7 | 7.584691 | 827.128325 | 142465.3 | 7.569715 | 838.78112 | 142914.6 | 7.559731
840.341303 | 142127.1 | 7.589696 | 828.282136 | 142551.5 | 7.57472 | 839.547848 | 143082.3 | 7.564736
840.814291 | 142388.4 | 7.594701 | 829.211905 | 142820.1 | 7.579725 | 840.471931 | 143283.6 | 7.569741
841.779837 | 142577.9 | 7.599706 | 829.835061 | 143026.3 | 7.58473 | 841.366365 | 143468.4 | 7.574746
841.949939 | 142832.1 | 7.60471 | 830.009042 | 143280.3 | 7.589734 | 841.942122 | 143686.2 | 7.57975
842.661906 | 143123.1 | 7.609715 | 830.806663 | 143475.5 | 7.594739 | 842.940261 | 143921.8 | 7.584755
843.029094 | 143401.5 | 7.61472 | 831.703593 | 143656.7 | 7.599744 | 843.727607 | 144084.6 | 7.58976
844.504787 | 143438.8 | 7.619725 | 832.272565 | 143843.6 | 7.604749 | 844.406587 | 144325 | 7.594765
845.341857 | 143652 | 7.62473 | 832.752617 | 144039 | 7.609754 | 845.074627 | 144520.3 | 7.59977
846.822633 | 143792.4 | 7.629734 | 833.74261 | 144277 | 7.614758 | 846.169851 | 144671.1 | 7.604774
847.169146 | 144022.1 | 7.634739 | 834.4364 | 144479.9 | 7.619763 | 847.234258 | 144807.6 | 7.609779
848.544195 | 144173.3 | 7.639744 | 835.402715 | 144691 | 7.624768 | 848.100237 | 145038.1 | 7.614784
848.598345 | 144503.8 | 7.644749 | 835.924945 | 144841.7 | 7.629773 | 848.57158 | 145266.5 | 7.619789
849.19272 | 144706.3 | 7.649754 | 837.012435 | 145044 | 7.634778 | 849.71058 | 145591.6 | 7.624794
849.437757 | 145001.5 | 7.654758 | 837.587993 | 145248.5 | 7.639782 | 850.070771 | 145743 | 7.629798
850.235642 | 145065.8 | 7.659763 | 838.629319 | 145454.9 | 7.644787 | 850.244499 | 145921.9 | 7.634803
851.250393 | 145258.5 | 7.664768 | 839.084354 | 145576 | 7.649792 | 850.606524 | 146173.6 | 7.639808
851.937536 | 145412.8 | 7.669773 | 840.364358 | 145779.5 | 7.654797 | 851.663253 | 146306.9 | 7.644813
852.631703 | 145637.7 | 7.674778 | 841.377226 | 145994.3 | 7.659802 | 852.444336 | 146476.7 | 7.649818
853.445038 | 145784.8 | 7.679782 | 841.759842 | 146250.3 | 7.664806 | 852.997169 | 146707.7 | 7.654822
853.791748 | 146074.3 | 7.684787 | 842.288152 | 146510.5 | 7.669811 | 853.367397 | 146893.3 | 7.659827
854.150812 | 146271.7 | 7.689792 | 842.724481 | 146714.1 | 7.674816 | 854.293836 | 147103.2 | 7.664832
854.844233 | 146504.2 | 7.694797 | 843.609648 | 146822.8 | 7.679821 | 854.935881 | 147313 | 7.669837
855.977509 | 146688.7 | 7.699802 | 844.392737 | 147091.3 | 7.684826 | 855.501519 | 147515.5 | 7.674842
857.059445 | 146938.2 | 7.704806 | 844.971491 | 147275.8 | 7.68983 | 856.225913 | 147732.6 | 7.679846
858.202272 | 147019.1 | 7.709811 | 846.052882 | 147513.9 | 7.694835 | 857.406551 | 147887.8 | 7.684851
858.770608 | 147178.1 | 7.714816 | 846.731741 | 147664.3 | 7.69984 | 858.128211 | 148035.1 | 7.689856
859.59004 | 147432.7 | 7.719821 | 846.979248 | 147876.9 | 7.704845 | 858.743547 | 148264.7 | 7.694861
859.800809 | 147655.3 | 7.724826 | 847.484012 | 148083 | 7.70985 | 859.307578 | 148523.9 | 7.699866
860.283134 | 147900.5 | 7.72983 | 848.144038 | 148274.7 | 7.714854 | 860.499213 | 148684.8 | 7.70487
860.731748 | 148140.4 | 7.734835 | 848.846851 | 148424.7 | 7.719859 | 861.10174 | 148858.1 | 7.709875
862.032696 | 148253.7 | 7.73984 | 849.342172 | 148688.8 | 7.724864 | 862.119192 | 149108 | 7.71488
862.843306 | 148418.1 | 7.744845 | 850.201297 | 148834.9 | 7.729869 | 862.354413 | 149332.8 | 7.719885
864.098584 | 148619.6 | 7.74985 | 851.248247 | 149002.8 | 7.734874 | 863.345218 | 149490.5 | 7.72489
864.97783 | 148821.6 | 7.754854 | 852.104958 | 149196.6 | 7.739878 | 864.25016 | 149684.3 | 7.729894
865.727994 | 148998.5 | 7.759859 | 852.781733 | 149429.5 | 7.744883 | 865.058068 | 149871.6 | 7.734899
866.211171 | 149296.1 | 7.764864 | 853.352544 | 149675.6 | 7.749888 | 865.52551 | 150063.5 | 7.739904
866.670415 | 149527.8 | 7.769869 | 854.254814 | 149858.2 | 7.754893 | 866.73054 | 150255 | 7.744909
867.068929 | 149702 | 7.774874 | 854.781496 | 150071.7 | 7.759898 | 867.989315 | 150381.6 | 7.749914
868.156014 | 149874.3 | 7.779878 | 855.545097 | 150322.8 | 7.764902 | 868.611509 | 150694.6 | 7.754918
868.915843 | 150082.1 | 7.784883 | 856.183725 | 150500.1 | 7.769907 | 868.966658 | 150950.3 | 7.759923
870.303599 | 150238.6 | 7.789888 | 856.747479 | 150640.6 | 7.774912 | 869.902799 | 151139.4 | 7.764928
870.706945 | 150474.8 | 7.794893 | 857.810425 | 150826.2 | 7.779917 | 870.409331 | 151310.7 | 7.769933
871.337393 | 150676.7 | 7.799898 | 858.662611 | 151023.9 | 7.784922 | 871.581541 | 151497.5 | 7.774938
871.6139 | 150968.9 | 7.804902 | 859.044016 | 151226.3 | 7.789926 | 871.856306 | 151698.8 | 7.779942
872.266595 | 151138.1 | 7.809907 | 859.427157 | 151491.9 | 7.794931 | 872.937145 | 151902.4 | 7.784947
872.821469 | 151306.3 | 7.814912 | 860.523659 | 151674.8 | 7.799936 | 873.782566 | 152098.9 | 7.789952
873.919294 | 151451.7 | 7.819917 | 861.275991 | 151891.8 | 7.804941 | 874.059027 | 152303.5 | 7.794957
874.83622 | 151612.9 | 7.824922 | 861.780544 | 152036.3 | 7.809946 | 874.448354 | 152559.5 | 7.799962
876.030207 | 151782.9 | 7.829926 | 862.942729 | 152230.9 | 7.81495 | 874.93134 | 152813.5 | 7.804966
876.83597 | 152028.6 | 7.834931 | 863.783277 | 152393.1 | 7.819955 | 875.69997 | 152932.8 | 7.809971
877.530077 | 152237.4 | 7.839936 | 864.606258 | 152633.7 | 7.82496 | 876.252881 | 153101.9 | 7.814976
877.956851 | 152517.7 | 7.844941 | 865.495985 | 152846.7 | 7.829965 | 876.605448 | 153316.5 | 7.819981
878.811218 | 152693 | 7.849946 | 865.666518 | 153061.4 | 7.83497 | 877.653736 | 153506.6 | 7.824986
879.290888 | 152947.2 | 7.85495 | 866.824837 | 153269 | 7.839974 | 878.836048 | 153671.8 | 7.82999
880.369575 | 153024.6 | 7.859955 | 867.509649 | 153417.6 | 7.844979 | 879.519913 | 153856.5 | 7.834995
880.858165 | 153240.4 | 7.86496 | 868.017666 | 153697.1 | 7.849984 | 879.75807 | 154138.5 | 7.84
882.204117 | 153422.7 | 7.869965 | 869.185689 | 153885.8 | 7.854989 | 880.819206 | 154329 | 7.845005
882.738603 | 153651.6 | 7.87497 | 869.530368 | 154071.6 | 7.859994 | 881.603377 | 154483.5 | 7.85001
883.423371 | 153885.1 | 7.879974 | 870.021933 | 154257.6 | 7.864998 | 882.544302 | 154728.7 | 7.855014
883.350093 | 154133.9 | 7.884979 | 870.848531 | 154498.2 | 7.870003 | 883.257669 | 154880.6 | 7.860019
884.175076 | 154346.1 | 7.889984 | 871.883724 | 154676.7 | 7.875008 | 884.496396 | 155007.3 | 7.865024
884.916071 | 154527 | 7.894989 | 872.62911 | 154833.4 | 7.880013 | 885.344721 | 155277.7 | 7.870029
886.222482 | 154629.2 | 7.899994 | 873.352033 | 155064.7 | 7.885018 | 885.435951 | 155518.1 | 7.875034
886.849918 | 154853.2 | 7.904998 | 873.989049 | 155259.6 | 7.890022 | 885.863524 | 155761.3 | 7.880038
887.569912 | 154989.9 | 7.910003 | 874.936084 | 155480.4 | 7.895027 | 886.613072 | 155924.6 | 7.885043
888.553469 | 155227.6 | 7.915008 | 875.667806 | 155671.4 | 7.900032 | 887.12164 | 156140.2 | 7.890048
889.401263 | 155412.5 | 7.920013 | 876.333453 | 155884.7 | 7.905037 | 888.490967 | 156304.1 | 7.895053
889.838772 | 155665.9 | 7.925018 | 876.88073 | 156037.7 | 7.910042 | 889.302925 | 156561.4 | 7.900058
890.44073 | 155888.8 | 7.930022 | 877.744616 | 156250.5 | 7.915046 | 890.298419 | 156692.8 | 7.905062
891.058783 | 156120.9 | 7.935027 | 878.403839 | 156473 | 7.920051 | 890.848352 | 156863 | 7.910067
892.389834 | 156223.8 | 7.940032 | 879.340503 | 156695.4 | 7.925056 | 891.471119 | 157061.5 | 7.915072
892.7468 | 156472.9 | 7.945037 | 879.892421 | 156902.4 | 7.930061 | 892.03044 | 157312.8 | 7.920077
893.822968 | 156689.8 | 7.950042 | 880.615069 | 157068 | 7.935066 | 892.833039 | 157540.9 | 7.925082
894.418495 | 156919.8 | 7.955046 | 881.338962 | 157239.6 | 7.94007 | 893.912799 | 157701.2 | 7.930086
895.555362 | 157012 | 7.960051 | 881.960838 | 157459.1 | 7.945075 | 894.670921 | 157847.6 | 7.935091
895.732039 | 157296.5 | 7.965056 | 882.541668 | 157702.6 | 7.95008 | 895.23519 | 158119.3 | 7.940096
895.977727 | 157499.7 | 7.970061 | 883.017473 | 157908 | 7.955085 | 896.572108 | 158253 | 7.945101
896.838507 | 157736.6 | 7.975066 | 884.011911 | 158060.6 | 7.96009 | 896.974545 | 158490.5 | 7.950106
898.366714 | 157888.9 | 7.98007 | 884.679923 | 158292.7 | 7.965094 | 898.057201 | 158637.5 | 7.95511
898.567074 | 158088.4 | 7.985075 | 885.372993 | 158501.7 | 7.970099 | 897.731025 | 158911.1 | 7.960115
899.491274 | 158305.8 | 7.99008 | 886.268627 | 158715.2 | 7.975104 | 898.785321 | 159161.7 | 7.96512
899.909637 | 158453.8 | 7.995085 | 887.324562 | 158872.3 | 7.980109 | 899.204907 | 159352.6 | 7.970125
900.981444 | 158664 | 8.00009 | 888.12612 | 159105.1 | 7.985114 | 899.827251 | 159549.8 | 7.97513
901.695843 | 158852.2 | 8.005094 | 888.643694 | 159229.3 | 7.990118 | 900.496516 | 159714.8 | 7.980134
902.193166 | 159075.7 | 8.010099 | 889.402434 | 159445.9 | 7.995123 | 901.871169 | 159894.6 | 7.985139
902.410587 | 159338.8 | 8.015104 | 889.64331 | 159670.3 | 8.000128 | 902.377444 | 160135.1 | 7.990144
903.681524 | 159545 | 8.020109 | 890.50399 | 159868.3 | 8.005133 | 902.780585 | 160315.4 | 7.995149
904.715531 | 159674.1 | 8.025114 | 891.00759 | 160087.4 | 8.010138 | 902.802986 | 160601.6 | 8.000154
905.258513 | 159855.2 | 8.030118 | 891.665095 | 160197 | 8.015142 | 903.616674 | 160758.7 | 8.005158
906.398126 | 160000.8 | 8.035123 | 892.486063 | 160367 | 8.020147 | 904.235692 | 160978.4 | 8.010163
907.231238 | 160182.7 | 8.040128 | 893.322651 | 160613.3 | 8.025152 | 904.880408 | 161153.2 | 8.015168
907.424165 | 160463.7 | 8.045133 | 894.129349 | 160885 | 8.030157 | 905.383419 | 161318.6 | 8.020173
907.93408 | 160659.1 | 8.050138 | 895.119283 | 161118.3 | 8.035162 | 907.011466 | 161453.6 | 8.025178
908.172581 | 160916.5 | 8.055142 | 895.88578 | 161306.9 | 8.040166 | 907.59331 | 161638.8 | 8.030182
909.490673 | 161027.9 | 8.060147 | 896.008667 | 161515.9 | 8.045171 | 908.489652 | 161854.7 | 8.035187
910.400527 | 161299.6 | 8.065152 | 896.796239 | 161713.2 | 8.050176 | 908.805833 | 162122.8 | 8.040192
911.804745 | 161422.3 | 8.070157 | 897.5197 | 161888 | 8.055181 | 909.520279 | 162397.6 | 8.045197
912.565166 | 161667 | 8.075162 | 898.381052 | 162045.5 | 8.060186 | 910.43772 | 162543.5 | 8.050202
913.317254 | 161841.3 | 8.080166 | 898.664387 | 162334.7 | 8.06519 | 911.038121 | 162797.9 | 8.055206
913.48345 | 162075.8 | 8.085171 | 899.707083 | 162506.9 | 8.070195 | 911.836071 | 162924.6 | 8.060211
913.937357 | 162278.0076 | 8.090176 | 900.07888 | 162687 | 8.0752 | 913.260919 | 163021.1 | 8.065216
914.169797 | 162558.4 | 8.095181 | 900.618186 | 162860.4 | 8.080205 | 913.973476 | 163226.7 | 8.070221
915.570716 | 162703.6 | 8.100186 | 901.424604 | 163105.7 | 8.08521 | 914.568708 | 163483.9 | 8.075226
916.257529 | 162884.2 | 8.10519 | 901.900239 | 163346.9 | 8.090214 | 914.574126 | 163806.1 | 8.08023
917.365202 | 163050.7 | 8.110195 | 902.905499 | 163478.9 | 8.095219 | 915.604843 | 163944.8 | 8.085235
918.598803 | 163250 | 8.1152 | 903.635165 | 163611.8 | 8.100224 | 916.221252 | 164115.2 | 8.09024
919.090514 | 163431.7 | 8.120205 | 904.529201 | 163905.1 | 8.105229 | 916.971968 | 164287.3 | 8.095245
919.542634 | 163682.7 | 8.12521 | 904.947469 | 164053.8 | 8.110234 | 917.64338 | 164465.3 | 8.10025
920.004094 | 163929.8 | 8.130214 | 905.683172 | 164196.9 | 8.115238 | 919.121006 | 164629.4 | 8.105254
920.557824 | 164187.7 | 8.135219 | 906.742222 | 164452.5 | 8.120243 | 919.946796 | 164836.2 | 8.110259
921.295965 | 164320.1 | 8.140224 | 907.931625 | 164654.5 | 8.125248 | 920.684522 | 165103.6 | 8.115264
921.945844 | 164517.8 | 8.145229 | 908.498064 | 164913.2 | 8.130253 | 921.211235 | 165308.6 | 8.120269
923.222922 | 164703.4 | 8.150234 | 909.136815 | 165113.9 | 8.135258 | 921.698365 | 165570.4 | 8.125274
923.792666 | 164879.4 | 8.155238 | 909.607029 | 165246.5 | 8.140262 | 922.108688 | 165734.2 | 8.130278
925.086749 | 165027 | 8.160243 | 910.202572 | 165468.8 | 8.145267 | 922.974365 | 165927.3 | 8.135283
925.192439 | 165218.1 | 8.165248 | 911.009464 | 165663.7 | 8.150272 | 923.618204 | 166147.4 | 8.140288
925.813874 | 165455.1 | 8.170253 | 911.892754 | 165832.9 | 8.155277 | 924.620323 | 166352.8 | 8.145293
926.171184 | 165672.9 | 8.175258 | 912.916341 | 166053.3 | 8.160282 | 925.122922 | 166525.4 | 8.150298
927.278343 | 165900.6 | 8.180262 | 913.568415 | 166268.1 | 8.165286 | 926.000215 | 166766.7 | 8.155302
927.82526 | 166081.3 | 8.185267 | 914.10417 | 166499.7 | 8.170291 | 926.194947 | 167004.6 | 8.160307
928.965359 | 166249.4 | 8.190272 | 914.615954 | 166702.7 | 8.175296 | 926.889858 | 167162.4 | 8.165312
929.855724 | 166507.8 | 8.195277 | 915.376133 | 166854.9 | 8.180301 | 927.652388 | 167345.1 | 8.170317
931.204031 | 166633.3 | 8.200282 | 916.27612 | 167069.6 | 8.185306 | 928.740584 | 167460.4 | 8.175322
931.63163 | 166894.1 | 8.205286 | 916.604899 | 167285.8 | 8.19031 | 929.37947 | 167718.2 | 8.180326
932.129637 | 167081.6 | 8.210291 | 917.942207 | 167525.9 | 8.195315 | 930.561509 | 167843.6 | 8.185331
932.250088 | 167369.3 | 8.215296 | 918.684721 | 167675.9 | 8.20032 | 931.630233 | 168032.4 | 8.190336
932.759283 | 167520.6 | 8.220301 | 919.731294 | 167924.7 | 8.205325 | 932.010778 | 168296 | 8.195341
933.469576 | 167724.7 | 8.225306 | 919.904424 | 168122.6638 | 8.21033 | 932.028558 | 168592.5 | 8.200346
934.085744 | 167923.4 | 8.23031 | 920.659707 | 168279.4 | 8.215334 | 932.985428 | 168769.4 | 8.20535
935.05461 | 168092.4 | 8.235315 | 921.423166 | 168461.3 | 8.220339 | 933.536341 | 168965.4 | 8.210355
936.46512 | 168213 | 8.24032 | 922.596616 | 168648 | 8.225344 | 934.615407 | 169165.2 | 8.21536
936.74722 | 168479.4 | 8.245325 | 923.088242 | 168859.4 | 8.230349 | 934.966659 | 169376.4 | 8.220365
937.468286 | 168677.2 | 8.25033 | 923.774137 | 169067 | 8.235354 | 936.061774 | 169525.3 | 8.22537
937.892778 | 168918.6 | 8.255334 | 924.12882 | 169298 | 8.240358 | 937.034258 | 169679.2 | 8.230374
938.784817 | 169089.3 | 8.260339 | 924.832265 | 169504 | 8.245363 | 937.571359 | 169893.2 | 8.235379
939.538696 | 169318.9 | 8.265344 | 925.140151 | 169727.7 | 8.250368 | 937.880038 | 170118.7 | 8.240384
940.597604 | 169479.9 | 8.270349 | 925.921339 | 169951.3 | 8.255373 | 938.642217 | 170383.1 | 8.245389
940.928349 | 169704.8 | 8.275354 | 926.913889 | 170064.5 | 8.260378 | 939.230393 | 170549.3 | 8.250394
942.013106 | 169862.1 | 8.280358 | 928.052948 | 170257.5 | 8.265382 | 939.63267 | 170758.4 | 8.255398
942.726819 | 170108.1 | 8.285363 | 928.501084 | 170470.3 | 8.270387 | 940.830803 | 170864.2 | 8.260403
943.071479 | 170335.7 | 8.290368 | 929.493978 | 170699.1 | 8.275392 | 941.46425 | 171048.8 | 8.265408
943.598504 | 170549.3 | 8.295373 | 929.542774 | 170919.6 | 8.280397 | 941.831531 | 171283.9 | 8.270413
944.541234 | 170716.4 | 8.300378 | 930.29702 | 171124 | 8.285402 | 942.966809 | 171547.4 | 8.275418
945.110394 | 170864.7 | 8.305382 | 930.460208 | 171308.3 | 8.290406 | 943.661689 | 171765.6 | 8.280422
945.930499 | 171103.2 | 8.310387 | 931.590963 | 171482.7 | 8.295411 | 944.24717 | 171944.9 | 8.285427
946.989224 | 171275 | 8.315392 | 932.064442 | 171661.7 | 8.300416 | 944.751641 | 172193.2 | 8.290432
948.05802 | 171404.3 | 8.320397 | 932.882262 | 171902.1 | 8.305421 | 945.594446 | 172352 | 8.295437
948.551513 | 171672.4 | 8.325402 | 933.8144 | 172056.8 | 8.310426 | 945.870882 | 172538.585 | 8.300442
949.043976 | 171905.1 | 8.330406 | 934.599676 | 172211.2 | 8.31543 | 947.086899 | 172683.8 | 8.305446
949.887636 | 172146 | 8.335411 | 935.610631 | 172435.5 | 8.320435 | 947.53336 | 172880.1 | 8.310451
950.682608 | 172316.4 | 8.340416 | 935.986539 | 172712.4 | 8.32544 | 948.064874 | 173124.7 | 8.315456
951.70298 | 172505.6 | 8.345421 | 936.802338 | 172948.2 | 8.330445 | 948.340147 | 173365.2 | 8.320461
952.441206 | 172632.2 | 8.350426 | 937.191115 | 173084.5 | 8.33545 | 948.94996 | 173541.4 | 8.325466
953.905538 | 172874.9 | 8.35543 | 937.747092 | 173318.3 | 8.340454 | 949.856698 | 173731.6 | 8.33047
954.481269 | 173034.6 | 8.360435 | 938.311325 | 173479.7 | 8.345459 | 951.305711 | 173888.6 | 8.335475
954.963875 | 173288.7 | 8.36544 | 939.279256 | 173717.1 | 8.350464 | 951.569851 | 174169.3 | 8.34048
955.194692 | 173545.3 | 8.370445 | 940.204353 | 173886.3 | 8.355469 | 952.947015 | 174304.7 | 8.345485
955.433337 | 173788.2 | 8.37545 | 940.971813 | 174071.9 | 8.360474 | 953.143214 | 174473.9 | 8.35049
956.531967 | 173898.8 | 8.380454 | 941.904699 | 174287.6 | 8.365478 | 954.048983 | 174709.4 | 8.355494
956.673313 | 174129.3 | 8.385459 | 941.917979 | 174501.8 | 8.370483 | 954.581333 | 174963.1 | 8.360499
957.914637 | 174322.3 | 8.390464 | 942.910664 | 174716.7 | 8.375488 | 955.35409 | 175134.6 | 8.365504
958.640764 | 174470.1 | 8.395469 | 943.492778 | 174923.6 | 8.380493 | 955.751019 | 175295.2 | 8.370509
959.811216 | 174631.4 | 8.400474 | 944.033206 | 175112.1 | 8.385498 | 956.493151 | 175543 | 8.375514
959.815061 | 174865.9 | 8.405478 | 944.538256 | 175337.6 | 8.390502 | 957.36582 | 175736.9 | 8.380518
960.497066 | 175132.3 | 8.410483 | 945.684135 | 175432 | 8.395507 | 958.526586 | 175871.2 | 8.385523
960.789282 | 175431 | 8.415488 | 946.210205 | 175685.1 | 8.400512 | 959.593628 | 176098.7 | 8.390528
961.519602 | 175567.4 | 8.420493 | 946.464748 | 175904.7 | 8.405517 | 960.050832 | 176359.3 | 8.395533
962.10215 | 175740.2 | 8.425498 | 947.01104 | 176176.3 | 8.410522 | 960.009287 | 176641.3 | 8.400538
963.229566 | 175875.2 | 8.430502 | 948.0548 | 176297.9 | 8.415526 | 960.953871 | 176817.5 | 8.405542
964.022128 | 176093.7 | 8.435507 | 948.675578 | 176472.5 | 8.420531 | 961.448517 | 176979.5 | 8.410547
965.361073 | 176178.4 | 8.440512 | 949.715421 | 176671.5 | 8.425536 | 962.31169 | 177154.8 | 8.415552
966.399781 | 176420.9 | 8.445517 | 950.398849 | 176871.4 | 8.430541 | 962.26126 | 177373.5 | 8.420557
966.694851 | 176652.4 | 8.450522 | 951.410253 | 177006.1 | 8.435546 | 963.905999 | 177522.7 | 8.425562
967.170661 | 176908.1 | 8.455526 | 951.947121 | 177215.5 | 8.44055 | 964.160566 | 177672.9 | 8.430566
967.724695 | 177099.7 | 8.460531 | 952.644957 | 177525 | 8.445555 | 964.87344 | 177945.1 | 8.435571
968.091661 | 177379.8 | 8.465536 | 952.733404 | 177744.7 | 8.45056 | 965.287809 | 178203.9 | 8.440576
969.1002 | 177498.7 | 8.470541 | 953.882872 | 177936.8 | 8.455565 | 966.341889 | 178354.7 | 8.445581
970.047912 | 177701.2 | 8.475546 | 954.325914 | 178121.4 | 8.46057 | 967.084997 | 178530.5 | 8.450586
971.764199 | 177831.8 | 8.48055 | 955.151536 | 178321.7 | 8.465574 | 967.894359 | 178721.2 | 8.45559
972.387209 | 178048.1 | 8.485555 | 955.645929 | 178489.2 | 8.470579 | 968.207174 | 178879.6 | 8.460595
973.023644 | 178278.2 | 8.49056 | 957.156751 | 178640.7 | 8.475584 | 969.499419 | 179072.5 | 8.4656
973.271638 | 178498.7 | 8.495565 | 957.209378 | 178887.8 | 8.480589 | 970.26554 | 179231 | 8.470605
974.283501 | 178715.7 | 8.50057 | 957.574008 | 179099.6 | 8.485594 | 971.866241 | 179455.3 | 8.47561
974.497415 | 178921 | 8.505574 | 957.837726 | 179332.4 | 8.490598 | 972.045476 | 179749.7 | 8.480614
975.363375 | 179094.4 | 8.510579 | 958.991824 | 179504 | 8.495603 | 972.866679 | 179932.3 | 8.485619
976.399367 | 179273.4 | 8.515584 | 959.758433 | 179629.1 | 8.500608 | 973.103677 | 180208.7 | 8.490624
977.591535 | 179422.1 | 8.520589 | 961.010663 | 179863.6 | 8.505613 | 973.565915 | 180427.5 | 8.495629
978.131798 | 179671.1 | 8.525594 | 961.761668 | 180059.6 | 8.510618 | 973.823061 | 180635.5 | 8.500634
978.659846 | 179868.8 | 8.530598 | 963.088622 | 180234 | 8.515622 | 974.934128 | 180763.6 | 8.505638
979.073277 | 180188.1 | 8.535603 | 963.064718 | 180494.6 | 8.520627 | 975.576159 | 180937.8 | 8.510643
979.726194 | 180345.9 | 8.540608 | 964.013242 | 180720.8 | 8.525632 | 976.767523 | 181108.2 | 8.515648
980.210104 | 180583.5 | 8.545613 | 964.368925 | 180950.5 | 8.530637 | 977.225263 | 181339 | 8.520653
980.428933 | 180753.3 | 8.550618 | 964.937317 | 181119.4 | 8.535642 | 978.211838 | 181491.9 | 8.525658
981.218302 | 180930 | 8.555622 | 966.088345 | 181309 | 8.540646 | 978.752292 | 181719.2 | 8.530662
982.665418 | 181068.8 | 8.560627 | 967.00879 | 181497.2 | 8.545651 | 979.17208 | 181939.6128 | 8.535667
983.508884 | 181343.8 | 8.565632 | 967.557073 | 181684.7 | 8.550656 | 979.943243 | 182224.3 | 8.540672
983.810433 | 181445.9 | 8.570637 | 968.264513 | 181886.5 | 8.555661 | 980.966042 | 182272.4 | 8.545677
984.660062 | 181718.4 | 8.575642 | 968.686766 | 182126.3 | 8.560666 | 981.949434 | 182462 | 8.550682
985.545226 | 181904 | 8.580647 | 968.566744 | 182335.1 | 8.565671 | 983.102108 | 182766.5 | 8.555686
986.368041 | 182111.5 | 8.585651 | 969.234819 | 182605.7 | 8.570675 | 983.134449 | 182987.9 | 8.560691
987.16635 | 182247.7 | 8.590656 | 970.274803 | 182701.1 | 8.57568 | 984.081303 | 183100.3 | 8.565696
987.901191 | 182530.1 | 8.595661 | 970.663321 | 182883.8 | 8.580685 | 984.663413 | 183360.8 | 8.570701
988.504138 | 182642.6 | 8.600666 | 971.430748 | 183088.6 | 8.58569 | 985.065391 | 183564.7 | 8.575706
989.289951 | 182889.9 | 8.605671 | 972.192254 | 183320.4 | 8.590695 | 985.774798 | 183789.3 | 8.580711
989.770776 | 183147.5 | 8.610675 | 973.169535 | 183473.7 | 8.595699 | 986.438713 | 183881.8 | 8.585715
990.251856 | 183354.9 | 8.61568 | 973.528563 | 183635.3 | 8.600704 | 987.225901 | 184107.4 | 8.59072
991.41881 | 183504.4 | 8.620685 | 974.195643 | 183949.2 | 8.605709 | 987.883104 | 184346.6 | 8.595725
991.562458 | 183770.5 | 8.62569 | 974.153401 | 184163.1 | 8.610714 | 988.209698 | 184562 | 8.60073
992.297587 | 183950.8 | 8.630695 | 975.243491 | 184359.8 | 8.615719 | 989.648872 | 184718.6 | 8.605735
993.395395 | 184117.6 | 8.635699 | 976.084557 | 184579.1 | 8.620723 | 989.973479 | 184962.3 | 8.610739
994.57124 | 184222.6 | 8.640704 | 976.570973 | 184756.7 | 8.625728 | 991.253977 | 185134.9 | 8.615744
995.293749 | 184499.7 | 8.645709 | 977.088601 | 184933.6 | 8.630733 | 991.533085 | 185323.3 | 8.620749
996.04785 | 184725.8 | 8.650714 | 977.943307 | 185110.4 | 8.635738 | 992.523454 | 185548.7 | 8.625754
996.544745 | 184945 | 8.655719 | 978.618806 | 185274.8 | 8.640743 | 993.115953 | 185757.9 | 8.630759
997.173698 | 185103.5 | 8.660723 | 979.371237 | 185414.7 | 8.645747 | 994.000779 | 185891.8 | 8.635763
997.288889 | 185359.2 | 8.665728 | 979.731288 | 185647.2 | 8.650752 | 994.473854 | 186127.1 | 8.640768
998.018828 | 185550.7 | 8.670733 | 980.997006 | 185898 | 8.655757 | 995.608784 | 186317.8 | 8.645773
998.693711 | 185745.2 | 8.675738 | 981.611098 | 186107.6 | 8.660762 | 996.167507 | 186556.9 | 8.650778
999.638136 | 185839.9 | 8.680743 | 981.792271 | 186325.1 | 8.665767 | 997.150148 | 186762.7 | 8.655783
1000.552495 | 186124.1 | 8.685747 | 982.768096 | 186528.8 | 8.670771 | 997.399141 | 186966.5 | 8.660787
1001.125179 | 186254.4 | 8.690752 | 983.755401 | 186675.2 | 8.675776 | 998.52111 | 187074 | 8.665792
1001.743867 | 186532.6 | 8.695757 | 984.731788 | 186807.4 | 8.680781 | 999.108296 | 187294.6 | 8.670797
1002.522279 | 186749.5 | 8.700762 | 985.859431 | 187034.2 | 8.685786 | 999.474623 | 187513.2 | 8.675802
1003.087514 | 186959.3 | 8.705767 | 986.53533 | 187222.9 | 8.690791 | 1000.218058 | 187732.5 | 8.680807
1004.001076 | 187114.3 | 8.710771 | 987.287633 | 187485.6 | 8.695795 | 1001.131192 | 187954.1 | 8.685811
1004.661585 | 187302.8 | 8.715776 | 987.628311 | 187737.5 | 8.7008 | 1001.663442 | 188189.8 | 8.690816
1005.46839 | 187492.9 | 8.720781 | 988.407482 | 187951.1 | 8.705805 | 1002.144175 | 188413.9 | 8.695821
1006.153983 | 187735.1 | 8.725786 | 988.645041 | 188180 | 8.71081 | 1002.677207 | 188592.3 | 8.700826
1006.829457 | 187922.4 | 8.730791 | 989.63663 | 188333.5 | 8.715815 | 1003.878549 | 188750 | 8.705831
1007.110227 | 188131.5 | 8.735795 | 990.853921 | 188451.4 | 8.720819 | 1004.288691 | 188914.9 | 8.710835
1008.078618 | 188304.8 | 8.7408 | 991.594224 | 188656.3 | 8.725824 | 1004.999997 | 189109.5 | 8.71584
1008.577816 | 188547.1 | 8.745805 | 991.595049 | 188958.8 | 8.730829 | 1005.321596 | 189342.1 | 8.720845
1009.634352 | 188684.7 | 8.75081 | 992.393648 | 189150.9 | 8.735834 | 1006.31382 | 189545.8 | 8.72585
1010.239236 | 188862.6 | 8.755815 | 992.952995 | 189336 | 8.740839 | 1006.961388 | 189754.4 | 8.730855
1011.441104 | 189049.1 | 8.760819 | 993.241513 | 189527.7 | 8.745843 | 1007.753274 | 190069.7 | 8.735859
1012.134773 | 189325.1 | 8.765824 | 994.199499 | 189740.1 | 8.750848 | 1008.535551 | 190167.3 | 8.740864
1012.648294 | 189534.1 | 8.770829 | 995.281288 | 189858.4 | 8.755853 | 1009.327431 | 190339.4 | 8.745869
1012.953946 | 189735 | 8.775834 | 995.605608 | 190083 | 8.760858 | 1009.621964 | 190519.7 | 8.750874
1013.663855 | 189968 | 8.780839 | 996.456276 | 190331.5 | 8.765863 | 1010.531489 | 190700 | 8.755879
1014.59375 | 190156.9 | 8.785843 | 996.991499 | 190602.4 | 8.770867 | 1011.128033 | 190960.4 | 8.760883
1015.348572 | 190288.6 | 8.790848 | 997.819194 | 190816.4 | 8.775872 | 1012.214257 | 191139 | 8.765888
1016.439317 | 190470.3 | 8.795853 | 998.452812 | 190888.4 | 8.780877 | 1012.979268 | 191381.1 | 8.770893
1017.481676 | 190670.1 | 8.800858 | 998.800604 | 191094.8 | 8.785882 | 1013.048852 | 191556.1 | 8.775898
1018.126545 | 190902.8 | 8.805863 | 999.685515 | 191306.3 | 8.790887 | 1013.483629 | 191785.9 | 8.780903
1018.554105 | 191083.7 | 8.810867 | 1000.604548 | 191522.6 | 8.795891 | 1014.693264 | 191900.4 | 8.785907
1019.250543 | 191344.5 | 8.815872 | 1001.316077 | 191674.1 | 8.800896 | 1015.629612 | 192150.1 | 8.790912
1019.758165 | 191501.6 | 8.820877 | 1002.152776 | 191907.7 | 8.805901 | 1016.215659 | 192337.6 | 8.795917
1020.564842 | 191740 | 8.825882 | 1002.553241 | 192134.1 | 8.810906 | 1016.86466 | 192564.6 | 8.800922
1021.619339 | 191937.4 | 8.830887 | 1003.091467 | 192300.3 | 8.815911 | 1018.026692 | 192714.6 | 8.805927
1022.322837 | 192098.7 | 8.835891 | 1003.768006 | 192492.3 | 8.820915 | 1018.433369 | 192921 | 8.810931
1023.300194 | 192260.8 | 8.840896 | 1004.171764 | 192727.5 | 8.82592 | 1019.25701 | 193191.4 | 8.815936
1023.94493 | 192500 | 8.845901 | 1004.939438 | 192913.7 | 8.830925 | 1019.515131 | 193385.5 | 8.820941
1024.252567 | 192718.3 | 8.850906 | 1006.031192 | 193108.3 | 8.83593 | 1020.507276 | 193525.4 | 8.825946
1025.117581 | 192929.5 | 8.855911 | 1007.061899 | 193312 | 8.840935 | 1020.918738 | 193721.3 | 8.830951
1025.987029 | 193118.4 | 8.860915 | 1007.811962 | 193504.2 | 8.845939 | 1021.783885 | 193931.7 | 8.835955
1026.81376 | 193348.7 | 8.86592 | 1008.078224 | 193710.1 | 8.850944 | 1022.631874 | 194122.2 | 8.84096
1027.136854 | 193542.1 | 8.870925 | 1009.052011 | 193944.9 | 8.855949 | 1023.24302 | 194334.4 | 8.845965
1028.058146 | 193735.9 | 8.87593 | 1009.013824 | 194160 | 8.860954 | 1023.621802 | 194552.3 | 8.85097
1028.842118 | 193835.5 | 8.880935 | 1009.674292 | 194355.3 | 8.865959 | 1024.420547 | 194758.4 | 8.855975
1029.885635 | 194106.3 | 8.885939 | 1010.130485 | 194569.4 | 8.870963 | 1024.692163 | 195022.4 | 8.860979
1030.253489 | 194348 | 8.890944 | 1011.214621 | 194702.7 | 8.875968 | 1025.490521 | 195173.1 | 8.865984
1030.937249 | 194537.8 | 8.895949 | 1011.800147 | 194854.7 | 8.880973 | 1025.934138 | 195439.5 | 8.870989
1031.573732 | 194764.6 | 8.900954 | 1012.618899 | 195101.2 | 8.885978 | 1027.055795 | 195564.8 | 8.875994
1031.946389 | 194985.5 | 8.905959 | 1013.090913 | 195316.8 | 8.890983 | 1027.800464 | 195763.8 | 8.880999
1031.965323 | 195202 | 8.910963 | 1014.12787 | 195480.7 | 8.895987 | 1028.931434 | 195968.3 | 8.886003
1032.735779 | 195377.3 | 8.915968 | 1014.476879 | 195735 | 8.900992 | 1029.476453 | 196140.6 | 8.891008
1034.052167 | 195534.4 | 8.920973 | 1015.051258 | 195977.1 | 8.905997 | 1029.987297 | 196353.9 | 8.896013
1034.747605 | 195699.6 | 8.925978 | 1015.331378 | 196150.4 | 8.911002 | 1030.604637 | 196626 | 8.901018
1035.74749 | 195855.8 | 8.930983 | 1016.658913 | 196327.3 | 8.916007 | 1031.662137 | 196743.1 | 8.906023
1036.289577 | 196081.6 | 8.935987 | 1017.487025 | 196501.5 | 8.921011 | 1032.419541 | 196940.6 | 8.911027
1037.101945 | 196289.5 | 8.940992 | 1018.372639 | 196639.6 | 8.926016 | 1033.048169 | 197134.9 | 8.916032
1037.854221 | 196548.5 | 8.945997 | 1018.838487 | 196878.4 | 8.931021 | 1033.484322 | 197348.1 | 8.921037
1038.193969 | 196739.8 | 8.951002 | 1019.749195 | 197097.2 | 8.936026 | 1034.743841 | 197535.6 | 8.926042
1039.611185 | 196951.2 | 8.956007 | 1020.437019 | 197288.4 | 8.941031 | 1034.814086 | 197765.6 | 8.931047
1040.153706 | 197093.3 | 8.961011 | 1020.932007 | 197557.3 | 8.946035 | 1035.647498 | 197959 | 8.936051
1041.476162 | 197316.8 | 8.966016 | 1021.450056 | 197750.6 | 8.95104 | 1035.829163 | 198189.4 | 8.941056
1041.994234 | 197472.5 | 8.971021 | 1022.68231 | 197938.6 | 8.956045 | 1036.890051 | 198319.4 | 8.946061
1042.813732 | 197726.2 | 8.976026 | 1022.944388 | 198122.8 | 8.96105 | 1037.517355 | 198584.6 | 8.951066
1043.191586 | 197925.6 | 8.981031 | 1023.696103 | 198324.8 | 8.966055 | 1038.348622 | 198723.7 | 8.956071
1043.743185 | 198147.3 | 8.986035 | 1024.562397 | 198498.8 | 8.971059 | 1039.250004 | 198941.6 | 8.961075
1043.991456 | 198347.1 | 8.99104 | 1025.508289 | 198701.8 | 8.976064 | 1039.971285 | 199079.9 | 8.96608
1044.804184 | 198573.2 | 8.996045 | 1025.569135 | 198916 | 8.981069 | 1040.910679 | 199270.8 | 8.971085
1045.845749 | 198754.3 | 9.00105 | 1025.857676 | 199161.9 | 8.986074 | 1041.215193 | 199502.4 | 8.97609
1046.81291 | 198891.1 | 9.006055 | 1026.537095 | 199311.9 | 8.991079 | 1041.258481 | 199592.6 | 8.981095
1047.830535 | 199126.5 | 9.011059 | 1027.587173 | 199426.2 | 8.996083 | 1041.676795 | 199608.6 | 8.986099
1048.442273 | 199272.2 | 9.016064 | 1027.772735 | 199461.9 | 9.001088 | 1042.126565 | 199596.7 | 8.991104
1049.538037 | 199439.6 | 9.021069 | 1028.411286 | 199504.8 | 9.006093 | 1042.396876 | 199549.6 | 8.996109
1049.518441 | 199599 | 9.026074 | 1028.557746 | 199523.7 | 9.011098 | 1042.463322 | 199613.9 | 9.001114
1049.928457 | 199690.4 | 9.031079 | 1028.778183 | 199542.1 | 9.016103 | 1043.305393 | 199570.2 | 9.006119
1050.282886 | 199744 | 9.036083 | 1028.884684 | 199593.5 | 9.021107 | 1042.947892 | 199584.6 | 9.011123
1050.754446 | 199709.1 | 9.041088 | 1028.746783 | 199605.2 | 9.026112 | 1043.054854 | 199586.4 | 9.016128
1051.148803 | 199738.6 | 9.046093 | 1029.112486 | 199575 | 9.031117 | 1042.612458 | 199668.2 | 9.021133
1051.378797 | 199810.5 | 9.051098 | 1029.430109 | 199533.5 | 9.036122 | 1043.285462 | 199621 | 9.026138
1051.833287 | 199753.5 | 9.056103 | 1029.93636 | 199483.9 | 9.041127 | 1043.082697 | 199630.7 | 9.031143
1051.799483 | 199765.4 | 9.061107 | 1030.336401 | 199532.8 | 9.046131 | 1043.505331 | 199587.3 | 9.036147
1051.867328 | 199798.9 | 9.066112 | 1030.390464 | 199563.8 | 9.051136 | 1043.941983 | 199581.6 | 9.041152
1051.919871 | 199809.3 | 9.071117 | 1030.339713 | 199535.2 | 9.056141 | 1044.814296 | 199480.8 | 9.046157
1051.924356 | 199799.9 | 9.076122 | 1030.627206 | 199600.3 | 9.061146 | 1044.986581 | 199569.8 | 9.051162
1052.488063 | 199709.8 | 9.081127 | 1030.625514 | 199573.2 | 9.066151 | 1045.33267 | 199533.6 | 9.056167
1052.489902 | 199798.5 | 9.086131 | 1030.124689 | 199584.1 | 9.071155 | 1045.221323 | 199601.4 | 9.061171
1052.408572 | 199758.4 | 9.091136 | 1031.108651 | 199529.7 | 9.07616 | 1045.431035 | 199577.3 | 9.066176
1052.696655 | 199741.2 | 9.096141 | 1031.245133 | 199535 | 9.081165 | 1045.645438 | 199571.9 | 9.071181
1052.985965 | 199728 | 9.101146 | 1031.799576 | 199482.1 | 9.08617 | 1046.02928 | 199596.3 | 9.076186
1053.508453 | 199739.1 | 9.106151 | 1031.584075 | 199540.2 | 9.091175 | 1046.111836 | 199655.3 | 9.081191
1053.6036 | 199783 | 9.111155 | 1032.085692 | 199463.4 | 9.096179 | 1046.537564 | 199573.3 | 9.086195
1053.867669 | 199801.5 | 9.11616 | 1031.959189 | 199552.7 | 9.101184 | 1046.875823 | 199575.6 | 9.0912
1053.811445 | 199728 | 9.121165 | 1032.204524 | 199540 | 9.106189 | 1046.933524 | 199543.1 | 9.096205
1054.291937 | 199706.6 | 9.12617 | 1031.923024 | 199601.4 | 9.111194 | 1046.758494 | 199622.6 | 9.10121
1054.607811 | 199713.4519 | 9.131175 | 1032.929345 | 199509.9 | 9.116199 | 1046.96453 | 199586.2 | 9.106215
1054.908007 | 199733.2 | 9.136179 | 1033.388465 | 199499.2 | 9.121203 | 1047.080863 | 199586.2 | 9.111219
1055.467589 | 199708.5 | 9.141184 | 1033.515094 | 199517.5 | 9.126208 | 1047.293541 | 199548.5 | 9.116224
1055.770362 | 199698.8 | 9.146189 | 1033.562702 | 199530.8 | 9.131213 | 1047.06371 | 199624.2 | 9.121229
1055.958456 | 199785.8 | 9.151194 | 1034.09202 | 199546.8 | 9.136218 | 1047.883404 | 199559.4 | 9.126234
1056.038314 | 199731.8 | 9.156199 | 1034.458503 | 199509.1 | 9.141223 | 1047.744898 | 199556.3 | 9.131239
1056.217448 | 199711.9 | 9.161203 | 1034.179863 | 199559.2 | 9.146227 | 1047.778925 | 199621.3 | 9.136243
1056.408982 | 199722.3 | 9.166208 | 1034.274026 | 199559.6 | 9.151232 | 1048.0006 | 199592.8 | 9.141248
1056.733987 | 199790 | 9.171213 | 1034.671167 | 199536.8 | 9.156237 | 1048.477238 | 199529.8 | 9.146253
1057.010165 | 199756.2 | 9.176218 | 1034.630506 | 199546.6 | 9.161242 | 1048.407625 | 199576.6 | 9.151258
1057.118334 | 199744.2 | 9.181223 | 1034.836514 | 199492.6 | 9.166247 | 1048.758883 | 199558.3 | 9.156263
1056.991501 | 199742.1 | 9.186227 | 1035.072347 | 199569.1 | 9.171251 | 1048.33715 | 199628.9 | 9.161267
1056.933326 | 199802.8 | 9.191232 | 1034.957025 | 199570.4 | 9.176256 | 1048.867032 | 199568.2 | 9.166272
1057.173086 | 199774.6 | 9.196237 | 1034.981915 | 199579.8 | 9.181261 | 1048.652125 | 199576.3 | 9.171277
1057.359054 | 199773.9 | 9.201242 | 1035.052979 | 199547.9 | 9.186266 | 1048.947057 | 199606.6 | 9.176282
1056.782227 | 199734.2 | 9.206247 | 1035.068881 | 199535.6 | 9.191271 | 1048.805274 | 199634.2 | 9.181287
1057.22242 | 199708.6 | 9.211251 | 1035.60824 | 199532 | 9.196275 | 1049.271025 | 199613.1 | 9.186291
1057.604265 | 199706 | 9.216256 | 1035.28323 | 199499.2 | 9.20128 | 1049.31774 | 199599.8 | 9.191296
1057.865916 | 199681 | 9.221261 | 1035.678293 | 199534 | 9.206285 | 1049.21871 | 199575.5 | 9.196301
1057.758511 | 199723.9 | 9.226266 | 1035.324881 | 199550.9 | 9.21129 | 1048.827263 | 199607.7 | 9.201306
1057.875742 | 199804 | 9.231271 | 1035.926257 | 199523.9 | 9.216295 | 1049.186452 | 199561 | 9.206311
1057.830051 | 199853.2 | 9.236275 | 1036.144938 | 199543.3 | 9.221299 | 1049.683056 | 199498.3 | 9.211315
1058.106233 | 199819.4 | 9.24128 | 1035.802417 | 199595.1 | 9.226304 | 1049.771423 | 199530.6 | 9.21632
1057.760409 | 199787.1 | 9.246285 | 1035.640469 | 199588.6 | 9.231309 | 1049.808138 | 199603.3 | 9.221325
1057.688926 | 199758.9 | 9.25129 | 1036.253998 | 199552.8 | 9.236314 | 1050.40956 | 199531.8 | 9.22633
1057.83278 | 199701 | 9.256295 | 1036.163842 | 199514.2 | 9.241319 | 1050.464586 | 199568.4 | 9.231335
1058.536201 | 199659.5 | 9.261299 | 1036.166477 | 199467 | 9.246323 | 1050.08151 | 199594.2 | 9.236339
1058.355196 | 199733.6 | 9.266304 | 1036.067362 | 199564.5 | 9.251328 | 1049.842953 | 199639.4 | 9.241344
1058.384391 | 199749.5 | 9.271309 | 1036.831012 | 199490.5 | 9.256333 | 1050.601771 | 199566.9 | 9.246349
1058.483671 | 199802.8 | 9.276314 | 1036.817752 | 199535.5 | 9.261338 | 1050.40877 | 199567.8 | 9.251354
1058.735787 | 199736.3 | 9.281319 | 1036.893065 | 199552.2 | 9.266343 | 1050.858516 | 199574.6 | 9.256359
1059.066844 | 199751.9 | 9.286323 | 1036.748146 | 199499.4 | 9.271347 | 1050.611235 | 199601.8 | 9.261363
1059.130165 | 199733.1 | 9.291328 | 1037.002024 | 199600.4 | 9.276352 | 1051.183234 | 199534 | 9.266368
1059.564095 | 199710.1 | 9.296333 | 1036.686955 | 199577.2 | 9.281357 | 1050.941796 | 199563.5 | 9.271373
1059.907956 | 199684.7 | 9.301338 | 1037.07451 | 199544.2 | 9.286362 | 1050.990866 | 199573.1026 | 9.276378
1060.123661 | 199725.5 | 9.306343 | 1036.795714 | 199578 | 9.291367 | 1051.244362 | 199605.3 | 9.281383
1059.866496 | 199735.3 | 9.311347 | 1037.296968 | 199485.3 | 9.296371 | 1051.247676 | 199537.1 | 9.286387
1060.136646 | 199691.3 | 9.316352 | 1037.251288 | 199543.3 | 9.301376 | 1051.370784 | 199600 | 9.291392
1060.735514 | 199685.2 | 9.321357 | 1037.037995 | 199545.6 | 9.306381 | 1051.724258 | 199525.9 | 9.296397
1060.626661 | 199763.9 | 9.326362 | 1036.920066 | 199599.2 | 9.311386 | 1051.4374 | 199576.6 | 9.301402
1060.549678 | 199782.7 | 9.331367 | 1037.178699 | 199559.1 | 9.316391 | 1052.078981 | 199567.9 | 9.306407
1060.773357 | 199774.3 | 9.336371 | 1037.525078 | 199529.5 | 9.321395 | 1051.862121 | 199571 | 9.311411
1061.0801 | 199755.6 | 9.341376 | 1037.85506 | 199512.1 | 9.3264 | 1051.810621 | 199598.6 | 9.316416
1060.76058 | 199704.2 | 9.346381 | 1037.589616 | 199487.2 | 9.331405 | 1052.012545 | 199667 | 9.321421
1060.812114 | 199720.5517 | 9.351386 | 1038.24973 | 199440.7 | 9.33641 | 1052.525605 | 199546.5 | 9.326426
1060.917188 | 199720.1 | 9.356391 | 1038.066209 | 199490.6 | 9.341415 | 1052.945954 | 199534.1 | 9.331431
1061.11115 | 199697.2 | 9.361395 | 1037.998232 | 199500.4 | 9.346419 | 1052.863956 | 199552.7 | 9.336435
1061.245684 | 199747 | 9.3664 | 1037.868848 | 199638.3 | 9.351424 | 1052.577761 | 199573.2 | 9.34144
1061.278734 | 199781.1 | 9.371405 | 1038.350947 | 199554.2 | 9.356429 | 1052.562197 | 199556.7 | 9.346445
1061.60815 | 199747.7 | 9.37641 | 1038.45084 | 199544.6 | 9.361434 | 1052.527133 | 199588.8 | 9.35145
1061.817363 | 199729.2 | 9.381415 | 1038.695753 | 199497.3 | 9.366439 | 1052.630989 | 199587.7 | 9.356455
1061.909226 | 199789.3 | 9.386419 | 1038.884795 | 199495.8 | 9.371443 | 1052.32055 | 199594.5 | 9.361459
1061.89932 | 199765.6 | 9.391424 | 1039.547951 | 199456.4 | 9.376448 | 1053.015308 | 199542.6 | 9.366464
1061.95516 | 199772.3 | 9.396429 | 1039.447089 | 199532 | 9.381453 | 1053.047885 | 199541.6 | 9.371469
1062.042044 | 199782.9 | 9.401434 | 1039.129939 | 199541.5 | 9.386458 | 1053.042856 | 199533.7 | 9.376474
1062.094033 | 199746.5 | 9.406439 | 1038.732539 | 199606.2 | 9.391463 | 1053.317255 | 199564.6 | 9.381479
1061.881831 | 199762.9215 | 9.411443 | 1039.473247 | 199553.7 | 9.396467 | 1053.777359 | 199522.2 | 9.386483
1062.399077 | 199679.4 | 9.416448 | 1039.746127 | 199550.9 | 9.401472 | 1054.015416 | 199579.3 | 9.391488
1062.578219 | 199672 | 9.421453 | 1040.206215 | 199461.7 | 9.406477 | 1054.038373 | 199566 | 9.396493
1062.707654 | 199710 | 9.426458 | 1040.36884 | 199454.5 | 9.411482 | 1054.01106 | 199601.2 | 9.401498
1062.386112 | 199747.2 | 9.431463 | 1040.660148 | 199427.9 | 9.416487 | 1054.213662 | 199564.5 | 9.406503
1062.454451 | 199794.4 | 9.436467 | 1040.58231 | 199463.2 | 9.421491 | 1054.056913 | 199618.3 | 9.411507
1062.970858 | 199747.7 | 9.441472 | 1040.278764 | 199544.4 | 9.426496 | 1054.379542 | 199585.7 | 9.416512
1062.759531 | 199756.3 | 9.446477 | 1039.836215 | 199594.6 | 9.431501 | 1054.106468 | 199624.8 | 9.421517
1062.96277 | 199708.9 | 9.451482 | 1040.182309 | 199636.2 | 9.436506 | 1054.221086 | 199517.8 | 9.426522
1062.989082 | 199746.4 | 9.456487 | 1039.997276 | 199587 | 9.441511 | 1054.057599 | 199575 | 9.431527
1063.627827 | 199620.8 | 9.461491 | 1040.190795 | 199529.9 | 9.446515 | 1054.16923 | 199541.7 | 9.436531
1064.070632 | 199642.5 | 9.466496 | 1040.20646 | 199530.5 | 9.45152 | 1054.093815 | 199552.9 | 9.441536
1063.714904 | 199696 | 9.471501 | 1040.751305 | 199500.8 | 9.456525 | 1054.612564 | 199505.6 | 9.446541
1063.925457 | 199743.7 | 9.476506 | 1040.576044 | 199519.6 | 9.46153 | 1054.983194 | 199549 | 9.451546
1063.926946 | 199706.3 | 9.481511 | 1040.854695 | 199498.5 | 9.466535 | 1054.899835 | 199536.8 | 9.456551
1064.092963 | 199705.2 | 9.486515 | 1040.303219 | 199585.5 | 9.471539 | 1055.198951 | 199593 | 9.461555
1064.34628 | 199802.8 | 9.49152 | 1040.445367 | 199495.7 | 9.476544 | 1055.646909 | 199559.4 | 9.46656
1064.722842 | 199716.1 | 9.496525 | 1040.394743 | 199481.5 | 9.481549 | 1055.638179 | 199562.1 | 9.471565
1064.837836 | 199696.2 | 9.50153 | 1040.529081 | 199536.2 | 9.486554 | 1055.460402 | 199540.5 | 9.47657
1064.749902 | 199738.4 | 9.506535 | 1040.56827 | 199524.7 | 9.491559 | 1055.167851 | 199555.5 | 9.481575
1065.127332 | 199743.5 | 9.511539 | 1040.671532 | 199519.6 | 9.496563 | 1055.556849 | 199606.2 | 9.486579
1064.758454 | 199801.3 | 9.516544 | 1040.966045 | 199518.5 | 9.501568 | 1055.104735 | 199607.4 | 9.491584
1064.602227 | 199757.2 | 9.521549 | 1040.931924 | 199529.3 | 9.506573 | 1055.235293 | 199628.2 | 9.496589
1064.592906 | 199732.5 | 9.526554 | 1040.863523 | 199583.5 | 9.511578 | 1054.793186 | 199682.4 | 9.501594
1064.965212 | 199748.7 | 9.531559 | 1040.708644 | 199545.9 | 9.516583 | 1055.036938 | 199474.2 | 9.506599
1064.926909 | 199737.3 | 9.536563 | 1040.680777 | 199539.6 | 9.521587 | 1054.766157 | 199542.5 | 9.511603
1065.526628 | 199667.4 | 9.541568 | 1040.739082 | 199540.4 | 9.526592 | 1055.262021 | 199549.7054 | 9.516608
1065.280471 | 199699.6 | 9.546573 | 1040.794616 | 199562.6 | 9.531597 | 1054.950164 | 199633.8 | 9.521613
1065.093516 | 199786 | 9.551578 | 1041.083149 | 199505.5 | 9.536602 | 1055.223213 | 199571.6 | 9.526618
1065.368799 | 199755.9 | 9.556583 | 1040.88157 | 199504 | 9.541607 | 1055.44977 | 199555.4 | 9.531623
1065.566392 | 199726.7 | 9.561587 | 1040.84001 | 199519.5 | 9.546611 | 1055.796337 | 199541.2 | 9.536627
1065.74897 | 199692.5 | 9.566592 | 1040.681117 | 199561.6 | 9.551616 | 1055.763785 | 199575.1 | 9.541632
1065.96777 | 199694.7 | 9.571597 | 1041.094203 | 199488.2 | 9.556621 | 1056.202616 | 199493 | 9.546637
1066.049263 | 199700.2 | 9.576602 | 1041.054099 | 199519.8 | 9.561626 | 1055.743558 | 199589.4 | 9.551642
1066.473149 | 199705.1 | 9.581607 | 1041.603177 | 199472.3 | 9.566631 | 1055.601034 | 199539.4 | 9.556647
1065.958056 | 199792.1 | 9.586611 | 1041.695103 | 199487 | 9.571635 | 1055.507014 | 199606 | 9.561651
1065.883975 | 199778.9 | 9.591616 | 1042.322542 | 199474.7 | 9.57664 | 1056.069454 | 199555 | 9.566656
1066.581074 | 199779.7 | 9.596621 | 1042.117041 | 199498.7 | 9.581645 | 1055.994879 | 199529.5 | 9.571661
1066.830034 | 199691.7 | 9.601626 | 1042.197603 | 199491.7 | 9.58665 | 1056.185224 | 199603.6 | 9.576666
1067.060986 | 199735 | 9.606631 | 1041.832819 | 199578.2 | 9.591655 | 1056.184404 | 199563.3 | 9.581671
1067.347239 | 199696.1 | 9.611635 | 1042.479993 | 199529.4 | 9.596659 | 1056.789344 | 199521 | 9.586675
1067.146986 | 199708.2 | 9.61664 | 1042.512657 | 199595.8 | 9.601664 | 1056.458185 | 199574.5 | 9.59168
1067.82121 | 199688.8 | 9.621645 | 1042.663455 | 199567.8 | 9.606669 | 1056.605284 | 199547.7 | 9.596685
1067.624712 | 199733.8 | 9.62665 | 1042.921467 | 199497.6 | 9.611674 | 1056.735244 | 199530 | 9.60169
1067.875522 | 199677.9 | 9.631655 | 1043.609884 | 199451.4 | 9.616679 | 1057.186205 | 199524.4 | 9.606695
1068.421919 | 199722.1 | 9.636659 | 1043.017448 | 199541.5 | 9.621683 | 1057.391341 | 199529 | 9.611699
1068.245335 | 199661.7 | 9.641664 | 1042.862848 | 199470.3 | 9.626688 | 1057.451573 | 199562.7 | 9.616704
1068.252683 | 199653.5 | 9.646669 | 1042.730767 | 199496.6 | 9.631693 | 1057.515081 | 199540.8 | 9.621709
1068.674312 | 199720.6 | 9.651674 | 1042.968267 | 199532.9 | 9.636698 | 1057.996122 | 199486.8 | 9.626714
1068.829198 | 199697.5 | 9.656679 | 1042.791537 | 199573 | 9.641703 | 1058.053492 | 199506.8 | 9.631719
1068.644642 | 199698.8 | 9.661683 | 1043.053939 | 199540.9 | 9.646707 | 1058.475477 | 199526.9 | 9.636723
1068.73217 | 199751.8 | 9.666688 | 1043.122771 | 199498.4 | 9.651712 | 1058.447655 | 199583.7 | 9.641728
1068.227727 | 199772.4 | 9.671693 | 1043.454557 | 199430 | 9.656717 | 1058.802723 | 199575.4 | 9.646733
1068.346422 | 199779.3 | 9.676698 | 1043.333125 | 199529.1 | 9.661722 | 1059.290603 | 199553 | 9.651738
1068.569455 | 199776.2 | 9.681703 | 1043.454518 | 199519.3 | 9.666727 | 1059.280374 | 199535.4 | 9.656743
1068.681198 | 199764.1 | 9.686707 | 1043.339487 | 199565.7 | 9.671731 | 1059.236977 | 199515.6 | 9.661747
1068.202037 | 199782 | 9.691712 | 1043.741932 | 199496.3 | 9.676736 | 1059.852545 | 199515 | 9.666752
1068.938384 | 199710.1 | 9.696717 | 1042.924787 | 199522.5 | 9.681741 | 1059.739709 | 199564.7 | 9.671757
1068.952923 | 199658.2 | 9.701722 | 1043.292657 | 199503.2 | 9.686746 | 1059.75568 | 199503.4 | 9.676762
1069.063296 | 199727.4 | 9.706727 | 1043.223389 | 199592.1 | 9.691751 | 1059.453354 | 199604 | 9.681767
1068.764642 | 199762 | 9.711731 | 1043.571897 | 199534 | 9.696755 | 1060.199695 | 199511.8 | 9.686771
1069.081318 | 199773.8 | 9.716736 | 1043.932928 | 199468.5 | 9.70176 | 1060.116991 | 199531.7 | 9.691776
1068.901246 | 199709.1 | 9.721741 | 1044.138806 | 199526.9 | 9.706765 | 1060.370668 | 199542.8 | 9.696781
1069.08106 | 199721.3 | 9.726746 | 1044.098157 | 199551.2 | 9.71177 | 1060.209279 | 199559 | 9.701786
1069.28472 | 199654.4 | 9.731751 | 1044.142029 | 199506.6 | 9.716775 | 1061.091062 | 199541.6 | 9.706791
1069.698448 | 199702.1 | 9.736755 | 1044.117357 | 199563.2 | 9.721779 | 1060.650941 | 199557 | 9.711795
1069.90857 | 199690.4 | 9.74176 | 1044.390667 | 199528.6 | 9.726784 | 1060.86304 | 199505.9 | 9.7168
1070.25075 | 199647.2 | 9.746765 | 1044.278368 | 199549.5 | 9.731789 | 1060.597041 | 199540.9 | 9.721805
1070.343456 | 199757.7 | 9.75177 | 1044.623253 | 199510.1 | 9.736794 | 1060.93305 | 199501.6 | 9.72681
1070.371101 | 199734.8 | 9.756775 | 1044.698684 | 199474.8 | 9.741799 | 1060.80837 | 199580.3 | 9.731815
1070.467283 | 199735.4 | 9.761779 | 1044.515533 | 199488.7 | 9.746803 | 1061.166041 | 199494.8 | 9.736819
1070.40541 | 199731.9 | 9.766784 | 1044.17105 | 199575 | 9.751808 | 1061.060991 | 199601.4 | 9.741824
1070.380152 | 199743.4 | 9.771789 | 1044.410975 | 199513.7 | 9.756813 | 1061.170915 | 199575.3 | 9.746829
1070.876611 | 199706.7 | 9.776794 | 1044.30063 | 199578.9 | 9.761818 | 1061.206281 | 199554.8 | 9.751834
1070.683521 | 199685.5 | 9.781799 | 1044.488382 | 199488.3 | 9.766823 | 1061.054493 | 199568.8 | 9.756839
1070.835019 | 199680.7 | 9.786803 | 1043.993786 | 199486.2 | 9.771827 | 1061.017073 | 199578 | 9.761843
1070.907379 | 199712.6 | 9.791808 | 1044.75401 | 199472.3 | 9.776832 | 1061.218206 | 199548.1 | 9.766848
1071.227162 | 199687.7 | 9.796813 | 1044.691925 | 199490.5 | 9.781837 | 1061.300237 | 199562.3 | 9.771853
1071.500976 | 199701.8 | 9.801818 | 1044.745207 | 199500.1 | 9.786842 | 1061.387409 | 199580.1 | 9.776858
1071.247756 | 199729.6 | 9.806823 | 1044.192815 | 199592.8 | 9.791847 | 1061.268634 | 199592.4 | 9.781863
1070.806215 | 199719.1 | 9.811827 | 1044.491928 | 199612.7 | 9.796851 | 1062.114767 | 199510.6 | 9.786867
1071.601883 | 199699.3 | 9.816832 | 1044.260121 | 199554 | 9.801856 | 1061.734614 | 199473.1 | 9.791872
1071.834991 | 199705.5 | 9.821837 | 1044.458138 | 199520.2 | 9.806861 | 1061.730574 | 199532 | 9.796877
1071.771036 | 199658 | 9.826842 | 1044.525428 | 199567.6 | 9.811866 | 1061.641732 | 199593.7 | 9.801882
1071.834783 | 199746.4 | 9.831847 | 1044.94406 | 199488.6 | 9.816871 | 1062.142035 | 199501.8 | 9.806887
1071.947581 | 199757.4 | 9.836851 | 1044.966198 | 199533.9 | 9.821875 | 1062.239122 | 199525.1 | 9.811891
1072.15426 | 199745.5 | 9.841856 | 1045.063615 | 199487.1 | 9.82688 | 1062.331323 | 199484.2 | 9.816896
1072.549168 | 199761.7 | 9.846861 | 1044.416045 | 199524.1 | 9.831885 | 1062.711642 | 199556.4 | 9.821901
1071.794933 | 199753.8 | 9.851866 | 1044.84427 | 199467.8 | 9.83689 | 1063.431942 | 199497.3 | 9.826906
1071.825773 | 199717 | 9.856871 | 1045.14853 | 199543.1 | 9.841895 | 1063.280364 | 199546.2 | 9.831911
1071.613763 | 199780.8 | 9.861875 | 1045.245246 | 199497.5 | 9.846899 | 1063.442017 | 199587.4 | 9.836915
1071.391335 | 199823.3 | 9.86688 | 1045.280791 | 199502.8 | 9.851904 | 1063.53157 | 199555.3 | 9.84192
1071.773992 | 199788.3 | 9.871885 | 1045.878363 | 199418.2 | 9.856909 | 1064.122253 | 199533.9 | 9.846925
1071.774899 | 199714.5 | 9.87689 | 1045.637795 | 199491 | 9.861914 | 1063.825939 | 199567.9 | 9.85193
1071.514866 | 199675.4 | 9.881895 | 1045.191068 | 199579.6 | 9.866919 | 1063.734858 | 199581.6 | 9.856935
1071.729038 | 199739.7 | 9.886899 | 1044.997864 | 199611.1 | 9.871923 | 1063.541484 | 199570.6 | 9.861939
1071.731868 | 199718.6 | 9.891904 | 1045.293335 | 199571 | 9.876928 | 1063.882254 | 199543.8 | 9.866944
1072.131298 | 199660.5 | 9.896909 | 1045.419533 | 199515.4 | 9.881933 | 1063.622168 | 199576.7 | 9.871949
1072.288855 | 199668 | 9.901914 | 1045.540094 | 199492.5 | 9.886938 | 1063.718869 | 199546.7 | 9.876954
1072.719172 | 199697.1 | 9.906919 | 1045.635149 | 199472.6 | 9.891943 | 1063.748937 | 199556.3 | 9.881959
1072.371815 | 199721.3 | 9.911923 | 1046.132351 | 199463.9 | 9.896947 | 1064.371718 | 199561.8 | 9.886963
1072.904975 | 199720.1 | 9.916928 | 1046.360453 | 199433.6 | 9.901952 | 1063.845088 | 199527 | 9.891968
1073.20622 | 199707 | 9.921933 | 1046.138771 | 199429.8 | 9.906957 | 1063.909785 | 199567.5 | 9.896973
1073.771795 | 199715.6 | 9.926938 | 1045.551379 | 199540.1 | 9.911962 | 1063.924931 | 199619.7 | 9.901978
1073.957735 | 199683.8 | 9.931943 | 1045.87825 | 199607 | 9.916967 | 1064.339874 | 199546.3 | 9.906983
1074.425226 | 199660.4 | 9.936947 | 1045.363123 | 199607.5 | 9.921971 | 1063.819067 | 199524.2 | 9.911987
1074.736198 | 199582.5 | 9.941952 | 1045.644438 | 199577.6 | 9.926976 | 1064.14741 | 199539.8 | 9.916992
1074.861186 | 199688.5 | 9.946957 | 1045.7209 | 199550.8 | 9.931981 | 1063.642668 | 199620.4 | 9.921997
1074.708346 | 199727.7 | 9.951962 | 1046.168414 | 199460.8 | 9.936986 | 1064.148763 | 199562.1 | 9.927002
1074.645537 | 199701 | 9.956967 | 1046.095943 | 199511.7 | 9.941991 | 1064.17844 | 199593.1 | 9.932007
1074.436681 | 199721.9 | 9.961971 | 1045.793802 | 199528.1 | 9.946995 | 1063.771553 | 199643.9 | 9.937011
1074.456435 | 199731.5 | 9.966976 | 1045.533167 | 199575.8 | 9.952 | 1063.382569 | 199628.1 | 9.942016
1074.188484 | 199760.2 | 9.971981 | 1045.590827 | 199519.6 | 9.957005 | 1063.67023 | 199500.9 | 9.947021
1074.583458 | 199770.1 | 9.976986 | 1045.472335 | 199538.8 | 9.96201 | 1063.710698 | 199517.2 | 9.952026
1075.04542 | 199727.2 | 9.981991 | 1045.869728 | 199461.7 | 9.967015 | 1064.301205 | 199514.8 | 9.957031
1075.00086 | 199720.5055 | 9.986995 | 1046.122348 | 199488.2 | 9.972019 | 1064.046201 | 199582.5 | 9.962035
1074.967109 | 199751 | 9.992 | 1046.914789 | 199488.6 | 9.977024 | 1064.753869 | 199518.6 | 9.96704
1075.098567 | 199799.9 | 9.997005 | 1046.560532 | 199469.5 | 9.982029 | 1064.595143 | 199528 | 9.972045
1075.088505 | 199747.4 | 10.00201 | 1046.395648 | 199532.4 | 9.987034 | 1064.776979 | 199529.8 | 9.97705
1074.614711 | 199758 | 10.007015 | 1046.401248 | 199536.1 | 9.992039 | 1064.126314 | 199533.3 | 9.982055
1074.250285 | 199799.6 | 10.012019 | 1046.38696 | 199495.7 | 9.997043 | 1064.474253 | 199510.5 | 9.987059
1074.556034 | 199759.9 | 10.017024 | 1046.192165 | 199573.6 | 10.002048 | 1064.467858 | 199546.4 | 9.992064
1074.930738 | 199686.8 | 10.022029 | 1046.55099 | 199563.8 | 10.007053 | 1064.905316 | 199554.1 | 9.997069
1074.743739 | 199644.6 | 10.027034 | 1046.645695 | 199544.6 | 10.012058 | 1064.795031 | 199534.9 | 10.002074
1074.665186 | 199711.8 | 10.032039 | 1047.489983 | 199423.2 | 10.017063 | 1065.658541 | 199541.2 | 10.007079
1074.886167 | 199716.4 | 10.037043 | 1047.493975 | 199471.2 | 10.022067 | 1065.63043 | 199567.3 | 10.012083
1074.895365 | 199715.4 | 10.042048 | 1047.432446 | 199446.9 | 10.027072 | 1065.718445 | 199535.8 | 10.017088
1074.826534 | 199742.8 | 10.047053 | 1046.791271 | 199547.4 | 10.032077 | 1065.523333 | 199554.9 | 10.022093
1075.132284 | 199715.6 | 10.052058 | 1047.067724 | 199582.1 | 10.037082 | 1065.907135 | 199529.6 | 10.027098
1075.593938 | 199665 | 10.057063 | 1046.701364 | 199526 | 10.042087 | 1065.817182 | 199562.2 | 10.032103
1076.609395 | 199589.1 | 10.062067 | 1047.274786 | 199500.3 | 10.047091 | 1065.664277 | 199584.3 | 10.037107
1076.641577 | 199618.5 | 10.067072 | 1047.161571 | 199512.4 | 10.052096 | 1065.23269 | 199561.9 | 10.042112
1076.616956 | 199734.7 | 10.072077 | 1047.800785 | 199421.5 | 10.057101 | 1065.52555 | 199556.5 | 10.047117
1076.58447 | 199760.9 | 10.077082 | 1047.88778 | 199480.1 | 10.062106 | 1065.52237 | 199555.7 | 10.052122
1076.703001 | 199736.9 | 10.082087 | 1047.758874 | 199478.1 | 10.067111 | 1065.129367 | 199580.1 | 10.057127
1076.674567 | 199751.9 | 10.087091 | 1047.200507 | 199504.4 | 10.072115 | 1065.453684 | 199546.7 | 10.062131
1076.14508 | 199741.4 | 10.092096 | 1047.48833 | 199548.2 | 10.07712 | 1065.912862 | 199576.6 | 10.067136
1076.604945 | 199702.2 | 10.097101 | 1047.160773 | 199577.9 | 10.082125 | 1065.435813 | 199559 | 10.072141
1077.17005 | 199722.1 | 10.102106 | 1046.840545 | 199578.2 | 10.08713 | 1065.338711 | 199614.4 | 10.077146
1077.040526 | 199701.9 | 10.107111 | 1046.729785 | 199586 | 10.092135 | 1065.132987 | 199554.4 | 10.082151
1076.839321 | 199703.2 | 10.112115 | 1047.422356 | 199460 | 10.097139 | 1065.856865 | 199582.6 | 10.087155
1077.090807 | 199754.2 | 10.11712 | 1047.126239 | 199511.6 | 10.102144 | 1065.952534 | 199581.3 | 10.09216
1076.923573 | 199741.8 | 10.122125 | 1047.334576 | 199501.3 | 10.107149 | 1065.57854 | 199580.8 | 10.097165
1077.246977 | 199696.1 | 10.12713 | 1047.118758 | 199553.6 | 10.112154 | 1065.509896 | 199580.2 | 10.10217
1076.861682 | 199730.6 | 10.132135 | 1047.405813 | 199553.1 | 10.117159 | 1065.999267 | 199573.9 | 10.107175
1077.282379 | 199695.5 | 10.137139 | 1047.385854 | 199528.8 | 10.122163 | 1065.61353 | 199500.5 | 10.112179
1077.924701 | 199700.8 | 10.142144 | 1046.767599 | 199539.4 | 10.127168 | 1065.811844 | 199560.7 | 10.117184
1077.634751 | 199703.6 | 10.147149 | 1047.125593 | 199516.7 | 10.132173 | 1065.830675 | 199538 | 10.122189
1077.430991 | 199761.2 | 10.152154 | 1047.505162 | 199489.4 | 10.137178 | 1066.017033 | 199527.8 | 10.127194
1077.525233 | 199744.4 | 10.157159 | 1047.334566 | 199500 | 10.142183 | 1066.24449 | 199503.8 | 10.132199
1077.263469 | 199749.8 | 10.162163 | 1047.877947 | 199475 | 10.147187 | 1066.470483 | 199563.4 | 10.137203
1077.735918 | 199809.1 | 10.167168 | 1047.342133 | 199551.1 | 10.152192 | 1066.232539 | 199563.8 | 10.142208
1077.21677 | 199761.9 | 10.172173 | 1047.216128 | 199554.4 | 10.157197 | 1066.720277 | 199548 | 10.147213
1077.611622 | 199695.2 | 10.177178 | 1047.264796 | 199565.8 | 10.162202 | 1066.653658 | 199560.4 | 10.152218
1077.445887 | 199678.1 | 10.182183 | 1047.212127 | 199536.4 | 10.167207 | 1066.573892 | 199552.3 | 10.157223
1077.839178 | 199697.2 | 10.187187 | 1047.214818 | 199572.2 | 10.172211 | 1066.32761 | 199588.1 | 10.162227
1077.948787 | 199722 | 10.192192 | 1047.913621 | 199451.8 | 10.177216 | 1066.766773 | 199486.9 | 10.167232
1077.716591 | 199713.1 | 10.197197 | 1048.041076 | 199441.8 | 10.182221 | 1066.825473 | 199546.093 | 10.172237
1078.075271 | 199703.4 | 10.202202 | 1048.220665 | 199469.3 | 10.187226 | 1067.011325 | 199557.5 | 10.177242
1078.203832 | 199734.6 | 10.207207 | 1047.777203 | 199539.7 | 10.192231 | 1066.664459 | 199573.9 | 10.182247
1078.391336 | 199754.2 | 10.212211 | 1048.268429 | 199487.5 | 10.197235 | 1066.764045 | 199559.6 | 10.187251
1078.753489 | 199659.5 | 10.217216 | 1048.089894 | 199551.5 | 10.20224 | 1066.800014 | 199627.4 | 10.192256
1078.6808 | 199656.2 | 10.222221 | 1047.856175 | 199543.8 | 10.207245 | 1067.130607 | 199616.3 | 10.197261
1079.007538 | 199673.3 | 10.227226 | 1047.878571 | 199578.3106 | 10.21225 | 1067.031636 | 199587.7 | 10.202266
1079.027314 | 199660 | 10.232231 | 1048.29182 | 199429.9 | 10.217255 | 1067.494311 | 199547.1 | 10.207271
1079.31905 | 199669.7 | 10.237235 | 1048.436055 | 199436.2 | 10.222259 | 1067.569413 | 199556.9 | 10.212275
1079.380606 | 199714.3 | 10.24224 | 1048.450251 | 199482.9 | 10.227264 | 1067.568278 | 199571.2 | 10.21728
1079.381467 | 199748.5778 | 10.247245 | 1048.420266 | 199530.1 | 10.232269 | 1067.003103 | 199558.1 | 10.222285
1079.097939 | 199802.4 | 10.25225 | 1048.768282 | 199481.2 | 10.237274 | 1067.147099 | 199553.3 | 10.22729
1079.471605 | 199743.6 | 10.257255 | 1048.18394 | 199563.3 | 10.242279 | 1067.334451 | 199597.4 | 10.232295
1079.261806 | 199728.8 | 10.262259 | 1048.251609 | 199510.4 | 10.247283 | 1066.733848 | 199556.9 | 10.237299
1079.327181 | 199725.1 | 10.267264 | 1048.442877 | 199554.8 | 10.252288 | 1066.793833 | 199626.4 | 10.242304
1078.987635 | 199735.6 | 10.272269 | 1049.024212 | 199459.3 | 10.257293 | 1067.377039 | 199454 | 10.247309
1079.092533 | 199714.7 | 10.277274 | 1049.061543 | 199490.5 | 10.262298 | 1067.66102 | 199563.8 | 10.252314
1079.245132 | 199762.1 | 10.282279 | 1049.343086 | 199522.5 | 10.267303 | 1067.22919 | 199541.9 | 10.257319
1078.715804 | 199819.9 | 10.287283 | 1048.844612 | 199514.7 | 10.272307 | 1067.255033 | 199531.8 | 10.262323
1078.136326 | 199776.3 | 10.292288 | 1049.039346 | 199484.6 | 10.277312 | 1067.493341 | 199549.1 | 10.267328
1078.770203 | 199705 | 10.297293 | 1048.759414 | 199501.6 | 10.282317 | 1067.380519 | 199588.4 | 10.272333
1078.56136 | 199678.1 | 10.302298 | 1048.869427 | 199557.4 | 10.287322 | 1067.111642 | 199547.4 | 10.277338
1079.392419 | 199663 | 10.307303 | 1048.773913 | 199557.2 | 10.292327 | 1067.083414 | 199573.8 | 10.282343
1079.335252 | 199717.7 | 10.312307 | 1049.137576 | 199466.4 | 10.297331 | 1067.539778 | 199519.3 | 10.287347
1079.504607 | 199652.7 | 10.317312 | 1049.213014 | 199495.4 | 10.302336 | 1067.424267 | 199588.2 | 10.292352
1079.321141 | 199695.7 | 10.322317 | 1049.028216 | 199524.6 | 10.307341 | 1067.341386 | 199527.3 | 10.297357
1078.89279 | 199763.8 | 10.327322 | 1048.488956 | 199575.7 | 10.312346 | 1067.303224 | 199521.2 | 10.302362
1079.324657 | 199703 | 10.332327 | 1048.557168 | 199530.1 | 10.317351 | 1067.412159 | 199527.9 | 10.307367
1080.030357 | 199686.9 | 10.337331 | 1048.426158 | 199531.7 | 10.322355 | 1067.361238 | 199591.9 | 10.312371
1080.318044 | 199707.8 | 10.342336 | 1048.525059 | 199555 | 10.32736 | 1067.68151 | 199569.7 | 10.317376
1080.697149 | 199583.5 | 10.347341 | 1048.482078 | 199558.5 | 10.332365 | 1067.379323 | 199599.4 | 10.322381
1080.45121 | 199729.4 | 10.352346 | 1049.168079 | 199516.6 | 10.33737 | 1068.070963 | 199609.2 | 10.327386
1080.652023 | 199748.6 | 10.357351 | 1049.332288 | 199461 | 10.342375 | 1068.013382 | 199585.1 | 10.332391
1080.638042 | 199734.1 | 10.362355 | 1049.470584 | 199556.6 | 10.347379 | 1068.37939 | 199549.5 | 10.337395
1080.278255 | 199678.2 | 10.36736 | 1049.192454 | 199524.8 | 10.352384 | 1068.29119 | 199529.1 | 10.3424
1080.406761 | 199703.3 | 10.372365 | 1049.505099 | 199452.6 | 10.357389 | 1068.455211 | 199493.5 | 10.347405
1080.851683 | 199702.8 | 10.37737 | 1049.338841 | 199547 | 10.362394 | 1068.232648 | 199575 | 10.35241
1081.156476 | 199673.1 | 10.382375 | 1049.350696 | 199533.5 | 10.367399 | 1068.353369 | 199534.2 | 10.357415
1081.404506 | 199734.3 | 10.387379 | 1049.563579 | 199500.7 | 10.372403 | 1068.26544 | 199579.7 | 10.362419
1081.194917 | 199729.4 | 10.392384 | 1050.285989 | 199413.9 | 10.377408 | 1068.507842 | 199502.6 | 10.367424
1081.724986 | 199710.9 | 10.397389 | 1050.4158 | 199414.3 | 10.382413 | 1068.598371 | 199522.8 | 10.372429
1081.312639 | 199738.6 | 10.402394 | 1050.573597 | 199473.7 | 10.387418 | 1068.363946 | 199606.5 | 10.377434
1081.369231 | 199710.8 | 10.407399 | 1050.198191 | 199493.6 | 10.392423 | 1068.25615 | 199587.1 | 10.382439
1080.761412 | 199799.8 | 10.412403 | 1050.531253 | 199470.8 | 10.397427 | 1068.432832 | 199546 | 10.387443
1081.281098 | 199726.7 | 10.417408 | 1049.938385 | 199582.3 | 10.402432 | 1068.16923 | 199547.7 | 10.392448
1081.468473 | 199682.1 | 10.422413 | 1050.108822 | 199544.9 | 10.407437 | 1068.423005 | 199579.5 | 10.397453
1081.207263 | 199734.3 | 10.427418 | 1049.889572 | 199599.1 | 10.412442 | 1068.802572 | 199557.5 | 10.402458
1080.874548 | 199751.6 | 10.432423 | 1050.21485 | 199467.4 | 10.417447 | 1069.283447 | 199481 | 10.407463
1081.214245 | 199806.2 | 10.437427 | 1050.340065 | 199471.7 | 10.422451 | 1069.158878 | 199547 | 10.412467
1080.613813 | 199784.8 | 10.442432 | 1050.695158 | 199493.4 | 10.427456 | 1068.667555 | 199566.7 | 10.417472
1080.797835 | 199775.1 | 10.447437 | 1050.213045 | 199521.4 | 10.432461 | 1068.366262 | 199603.2 | 10.422477
1080.27828 | 199811.6 | 10.452442 | 1050.557928 | 199492.5 | 10.437466 | 1068.797369 | 199528.5 | 10.427482
1080.748895 | 199764.1 | 10.457447 | 1050.355172 | 199532.4 | 10.442471 | 1068.811174 | 199527.1 | 10.432487
1080.86375 | 199665.6 | 10.462451 | 1050.608474 | 199528.6 | 10.447475 | 1068.707409 | 199544.2 | 10.437491
1081.684581 | 199635.1 | 10.467456 | 1050.501941 | 199595.4 | 10.45248 | 1068.399396 | 199586.2 | 10.442496
1081.642316 | 199657.6 | 10.472461 | 1050.81372 | 199493.6 | 10.457485 | 1068.77464 | 199509.5 | 10.447501
1082.032916 | 199691.8 | 10.477466 | 1050.592634 | 199478.3 | 10.46249 | 1068.871518 | 199572.6 | 10.452506
1082.263924 | 199724.6 | 10.482471 | 1050.477302 | 199454.7 | 10.467495 | 1068.920697 | 199517.6 | 10.457511
1082.215037 | 199675.6 | 10.487475 | 1050.080618 | 199536.7 | 10.472499 | 1068.818257 | 199536.6 | 10.462515
1081.792363 | 199767 | 10.49248 | 1050.157096 | 199536.9 | 10.477504 | 1068.990031 | 199529 | 10.46752
1082.302819 | 199722.5 | 10.497485 | 1050.146899 | 199566.1 | 10.482509 | 1068.698593 | 199564.9 | 10.472525
1082.557029 | 199671.2 | 10.50249 | 1049.849617 | 199569.9 | 10.487514 | 1068.436605 | 199624 | 10.47753
1082.65778 | 199701.2 | 10.507495 | 1049.461514 | 199603.7 | 10.492519 | 1068.312662 | 199618.3 | 10.482535
1082.541085 | 199731.3 | 10.512499 | 1049.580867 | 199526.9 | 10.497523 | 1068.884927 | 199544 | 10.487539
1082.687399 | 199679.5 | 10.517504 | 1049.553772 | 199539.9 | 10.502528 | 1068.932392 | 199508.6 | 10.492544
1082.691202 | 199710.8 | 10.522509 | 1049.88051 | 199488.8 | 10.507533 | 1069.045516 | 199555.8 | 10.497549
1082.769533 | 199744.7 | 10.527514 | 1049.551328 | 199523.4 | 10.512538 | 1068.91413 | 199592.2 | 10.502554
1081.97691 | 199780.9 | 10.532519 | 1049.872937 | 199508.2 | 10.517543 | 1069.009706 | 199543.3 | 10.507559
1082.16335 | 199762.8 | 10.537523 | 1049.668773 | 199498.6 | 10.522547 | 1068.979023 | 199561.5 | 10.512563
1082.479523 | 199717.4 | 10.542528 | 1049.697301 | 199541.1 | 10.527552 | 1068.71273 | 199642.7 | 10.517568
1082.649504 | 199655.4 | 10.547533 | 1049.846385 | 199557.6 | 10.532557 | 1068.290829 | 199628.3 | 10.522573
1082.540873 | 199733.7 | 10.552538 | 1050.265217 | 199459.6 | 10.537562 | 1069.115494 | 199519.8 | 10.527578
1083.170312 | 199705.5 | 10.557543 | 1049.946419 | 199461.6 | 10.542567 | 1069.388244 | 199535 | 10.532583
1083.137475 | 199719.8 | 10.562547 | 1050.494775 | 199458.9 | 10.547571 | 1069.414361 | 199478.8 | 10.537587
1083.622342 | 199682.7 | 10.567552 | 1050.150545 | 199548.9 | 10.552576 | 1069.274541 | 199515.5 | 10.542592
1082.896351 | 199741.6 | 10.572557 | 1050.386762 | 199496.2 | 10.557581 | 1069.52941 | 199524.6 | 10.547597
1082.881376 | 199735 | 10.577562 | 1049.946181 | 199532.5 | 10.562586 | 1069.005593 | 199626 | 10.552602
1083.227899 | 199719.6 | 10.582567 | 1050.053866 | 199554.9 | 10.567591 | 1069.118992 | 199602.1 | 10.557607
1083.772724 | 199689.8 | 10.587571 | 1050.174471 | 199536.1 | 10.572595 | 1069.246649 | 199553.2 | 10.562611
1083.610368 | 199679.2 | 10.592576 | 1050.82965 | 199448.4 | 10.5776 | 1069.815315 | 199474.8 | 10.567616
1084.027078 | 199696.9 | 10.597581 | 1050.794942 | 199460.3 | 10.582605 | 1069.931811 | 199476.6 | 10.572621
1083.762746 | 199708.8 | 10.602586 | 1051.270796 | 199426.6 | 10.58761 | 1070.192389 | 199498.6 | 10.577626
1083.529193 | 199708.5 | 10.607591 | 1051.414042 | 199517.7 | 10.592615 | 1069.838772 | 199555.9 | 10.582631
1083.396153 | 199794.1 | 10.612595 | 1051.763998 | 199459.2 | 10.597619 | 1070.021981 | 199588.6 | 10.587635
1083.761165 | 199698.6 | 10.6176 | 1051.290915 | 199487.9 | 10.602624 | 1069.427866 | 199644.7 | 10.59264
1083.635274 | 199686.6 | 10.622605 | 1051.741995 | 199574.4 | 10.607629 | 1069.534837 | 199607.1 | 10.597645
1084.168121 | 199659 | 10.62761 | 1052.002704 | 199549.4 | 10.612634 | 1069.358553 | 199632.7 | 10.60265
1084.099052 | 199711.8 | 10.632615 | 1052.081201 | 199409 | 10.617639 | 1069.942317 | 199517.5 | 10.607655
1084.523322 | 199662.2 | 10.637619 | 1052.256704 | 199456.2 | 10.622643 | 1070.038399 | 199521.7 | 10.612659
1084.767348 | 199651.5 | 10.642624 | 1052.350509 | 199480 | 10.627648 | 1069.950801 | 199514.8 | 10.617664
1084.524851 | 199747.8 | 10.647629 | 1052.264208 | 199538.5 | 10.632653 | 1069.869785 | 199562.9 | 10.622669
1084.20882 | 199746.3 | 10.652634 | 1052.497562 | 199509.4 | 10.637658 | 1069.84962 | 199537.7 | 10.627674
1084.550594 | 199718.4 | 10.657639 | 1051.836311 | 199561.9 | 10.642663 | 1069.286496 | 199616.6 | 10.632679
1084.573955 | 199694.7 | 10.662643 | 1051.583321 | 199577.5 | 10.647667 | 1069.241458 | 199537.3 | 10.637683
1084.89327 | 199691.5 | 10.667648 | 1051.383997 | 199590.6 | 10.652672 | 1069.536862 | 199560.7 | 10.642688
1085.154264 | 199678.1 | 10.672653 | 1051.624299 | 199478.8 | 10.657677 | 1070.316151 | 199514.9 | 10.647693
1085.856398 | 199682.8 | 10.677658 | 1051.448474 | 199502.8 | 10.662682 | 1070.06688 | 199512.3 | 10.652698
1085.476158 | 199752 | 10.682663 | 1052.058775 | 199429.2 | 10.667687 | 1069.968061 | 199549.9 | 10.657703
1085.232199 | 199732.5 | 10.687667 | 1052.440637 | 199505.9 | 10.672691 | 1069.831415 | 199558.2 | 10.662707
1084.649703 | 199762.7 | 10.692672 | 1052.731992 | 199506.3 | 10.677696 | 1070.008158 | 199597.9 | 10.667712
1084.7436 | 199783.9 | 10.697677 | 1052.352919 | 199516 | 10.682701 | 1069.800085 | 199567 | 10.672717
1084.616443 | 199701.4 | 10.702682 | 1051.902196 | 199586.6 | 10.687706 | 1069.594291 | 199588.1 | 10.677722
1084.726878 | 199749.8 | 10.707687 | 1051.368518 | 199600.8 | 10.692711 | 1070.018975 | 199562 | 10.682727
1084.90442 | 199732.8 | 10.712691 | 1052.08575 | 199479.5 | 10.697715 | 1070.397671 | 199510.4 | 10.687731
1084.984058 | 199666.8 | 10.717696 | 1052.154687 | 199511.5 | 10.70272 | 1070.386077 | 199511.8 | 10.692736
1085.115532 | 199715.7 | 10.722701 | 1052.593831 | 199438.3 | 10.707725 | 1070.074455 | 199562.2 | 10.697741
1085.223143 | 199742.1 | 10.727706 | 1052.4047 | 199487.5 | 10.71273 | 1070.027021 | 199580.6 | 10.702746
1084.323831 | 199794.4 | 10.732711 | 1052.571159 | 199494.4 | 10.717735 | 1070.318726 | 199539.8 | 10.707751
1084.333012 | 199716.6 | 10.737715 | 1051.816724 | 199591.5 | 10.722739 | 1070.176314 | 199591.3 | 10.712755
1084.307615 | 199788.5 | 10.74272 | 1051.806511 | 199606.2 | 10.727744 | 1070.117835 | 199573 | 10.71776
1084.701147 | 199755.3 | 10.747725 | 1051.291218 | 199604.9 | 10.732749 | 1070.225489 | 199544.5 | 10.722765
1085.1389 | 199723.7 | 10.75273 | 1051.784674 | 199496.9 | 10.737754 | 1070.285517 | 199530.8 | 10.72777
1085.485235 | 199700.3 | 10.757735 | 1052.18905 | 199465.7 | 10.742759 | 1070.319191 | 199544.5 | 10.732775
1085.53355 | 199651.7 | 10.762739 | 1052.234951 | 199498.6 | 10.747763 | 1070.443946 | 199527.7 | 10.737779
1085.335446 | 199680.7 | 10.767744 | 1052.340324 | 199514.7 | 10.752768 | 1070.425301 | 199562.3 | 10.742784
1084.997206 | 199730.5 | 10.772749 | 1052.711081 | 199444.7 | 10.757773 | 1070.184854 | 199538 | 10.747789
1085.500255 | 199742.6 | 10.777754 | 1052.023589 | 199549.3 | 10.762778 | 1070.211516 | 199514.1 | 10.752794
1085.512669 | 199679.9 | 10.782759 | 1052.051548 | 199530.5 | 10.767783 | 1069.711674 | 199588.2 | 10.757799
1085.871181 | 199724.5 | 10.787763 | 1051.770784 | 199573.9 | 10.772787 | 1069.903239 | 199624.9 | 10.762803
1085.800104 | 199629.1 | 10.792768 | 1052.056066 | 199470.7 | 10.777792 | 1070.15819 | 199530.1 | 10.767808
1086.557019 | 199621.1 | 10.797773 | 1052.613571 | 199441.7 | 10.782797 | 1070.160718 | 199504.7 | 10.772813
1086.286663 | 199687.2 | 10.802778 | 1053.302904 | 199423.1 | 10.787802 | 1070.685582 | 199480 | 10.777818
1086.435573 | 199707.8 | 10.807783 | 1052.678775 | 199508.3 | 10.792807 | 1070.606182 | 199535.6 | 10.782823
1086.000709 | 199768.6 | 10.812787 | 1053.487992 | 199429.6 | 10.797811 | 1070.769603 | 199548.9 | 10.787827
1085.960118 | 199742.4 | 10.817792 | 1052.949852 | 199513.9 | 10.802816 | 1070.152498 | 199624.4 | 10.792832
1085.933903 | 199678.7 | 10.822797 | 1052.871884 | 199574.4 | 10.807821 | 1069.987122 | 199585.3 | 10.797837
1086.404367 | 199724.9 | 10.827802 | 1052.346064 | 199604 | 10.812826 | 1070.072004 | 199648.6 | 10.802842
1086.101889 | 199762 | 10.832807 | 1053.302808 | 199499.9 | 10.817831 | 1070.837059 | 199567.4 | 10.807847
1086.373599 | 199675.9 | 10.837811 | 1053.0205 | 199467.1 | 10.822835 | 1070.517255 | 199544.8 | 10.812851
1086.288029 | 199743 | 10.842816 | 1053.538448 | 199501.1 | 10.82784 | 1070.423266 | 199603.1 | 10.817856
1085.867406 | 199776.8 | 10.847821 | 1053.516424 | 199472.1 | 10.832845 | 1070.397141 | 199575.9 | 10.822861
1086.114649 | 199779.2 | 10.852826 | 1053.826423 | 199446 | 10.83785 | 1070.437964 | 199529.3 | 10.827866
1086.060345 | 199797.8 | 10.857831 | 1053.338503 | 199515.2 | 10.842855 | 1070.538332 | 199571.8 | 10.832871
1085.588236 | 199728.5 | 10.862835 | 1053.202248 | 199515.7 | 10.847859 | 1069.893298 | 199546.7 | 10.837875
1085.921464 | 199738.4 | 10.86784 | 1053.042828 | 199579.5 | 10.852864 | 1070.213363 | 199589.3 | 10.84288
1085.841075 | 199738.2 | 10.872845 | 1053.38413 | 199496.6 | 10.857869 | 1070.366051 | 199511.2 | 10.847885
1086.156109 | 199721.7 | 10.87785 | 1053.822684 | 199474.2 | 10.862874 | 1070.558748 | 199541.8 | 10.85289
1086.518051 | 199752.1 | 10.882855 | 1053.860086 | 199461.7 | 10.867879 | 1070.517488 | 199522.4 | 10.857895
1086.167905 | 199725 | 10.887859 | 1053.906425 | 199452.3 | 10.872883 | 1070.343969 | 199539 | 10.862899
1085.709783 | 199701.9 | 10.892864 | 1053.681946 | 199430.5 | 10.877888 | 1070.330446 | 199512.6 | 10.867904
1086.195401 | 199717.4 | 10.897869 | 1053.276749 | 199569 | 10.882893 | 1070.254981 | 199569.6 | 10.872909
1086.443522 | 199687.1 | 10.902874 | 1053.591162 | 199570.5 | 10.887898 | 1070.271514 | 199567.6 | 10.877914
1086.742486 | 199692.6 | 10.907879 | 1052.699276 | 199615.1 | 10.892903 | 1070.297572 | 199592.5 | 10.882919
1086.891027 | 199674.3 | 10.912883 | 1053.22145 | 199554.5 | 10.897907 | 1070.677127 | 199518.6 | 10.887923
1087.525167 | 199675.4 | 10.917888 | 1053.035697 | 199469.1 | 10.902912 | 1070.845456 | 199548.2 | 10.892928
1087.511322 | 199700.1 | 10.922893 | 1053.416261 | 199444.3 | 10.907917 | 1070.509953 | 199524 | 10.897933
1087.560398 | 199718.7 | 10.927898 | 1053.159416 | 199441.7 | 10.912922 | 1070.654265 | 199589.3 | 10.902938
1087.22143 | 199717.7 | 10.932903 | 1053.390665 | 199518.1 | 10.917927 | 1070.679038 | 199529.3 | 10.907943
1087.663926 | 199721.5 | 10.937907 | 1053.05796 | 199494.5 | 10.922931 | 1070.618533 | 199522.7 | 10.912947
1086.98764 | 199724.6 | 10.942912 | 1052.812262 | 199540.9 | 10.927936 | 1070.399842 | 199624.5 | 10.917952
1086.928563 | 199728.7 | 10.947917 | 1052.337871 | 199557.4 | 10.932941 | 1070.10727 | 199579.3 | 10.922957
1086.959443 | 199696 | 10.952922 | 1052.931861 | 199568.4 | 10.937946 | 1070.274372 | 199530 | 10.927962
1087.338842 | 199675 | 10.957927 | 1053.036517 | 199571.3 | 10.942951 | 1070.324583 | 199595.7 | 10.932967
1087.639913 | 199676.8 | 10.962931 | 1053.359808 | 199480.5 | 10.947955 | 1070.486426 | 199518.3 | 10.937971
1087.808286 | 199719.4 | 10.967936 | 1053.496065 | 199496.6 | 10.95296 | 1070.746987 | 199500.8 | 10.942976
1087.430006 | 199733.2 | 10.972941 | 1053.480304 | 199413 | 10.957965 | 1071.2537 | 199516.2 | 10.947981
1087.44357 | 199741.2 | 10.977946 | 1053.588067 | 199456.1 | 10.96297 | 1070.810049 | 199602.1 | 10.952986
1087.612741 | 199767.9 | 10.982951 | 1053.46128 | 199529.3 | 10.967975 | 1070.291077 | 199639.1 | 10.957991
1087.647537 | 199747 | 10.987955 | 1053.221403 | 199575.9 | 10.972979 | 1070.55526 | 199640.2 | 10.962995
1087.774241 | 199694.3 | 10.99296 | 1053.604921 | 199498.2 | 10.977984 | 1071.058467 | 199562 | 10.968
1088.224726 | 199650.8 | 10.997965 | 1053.700154 | 199496.7 | 10.982989 | 1071.210961 | 199500.9 | 10.973005
1088.163973 | 199703.6 | 11.00297 | 1054.264203 | 199506.1 | 10.987994 | 1071.356482 | 199418.7 | 10.97801
1088.01959 | 199671.9 | 11.007975 | 1054.165791 | 199463.3 | 10.992999 | 1071.133096 | 199389.6 | 10.983015
1087.319596 | 199780.8 | 11.012979 | 1054.460279 | 199404.1 | 10.998003 | 1071.364596 | 199252.6 | 10.988019
1087.558077 | 199798.5 | 11.017984 | 1054.103602 | 199370.5 | 11.003008 | 1070.532446 | 199143.4 | 10.993024
1087.637776 | 199776 | 11.022989 | 1053.745241 | 199296.3 | 11.008013 | 1070.576308 | 198991.8 | 10.998029
1087.467271 | 199721.5 | 11.027994 | 1053.073416 | 199132.6 | 11.013018 | 1070.690448 | 198833.6 | 11.003034
1087.464586 | 199558.5 | 11.032999 | 1052.91316 | 198915.5 | 11.018023 | 1070.702968 | 198510.4 | 11.008039
1087.753401 | 199409.3 | 11.038003 | 1052.4385 | 198826.6 | 11.023027 | 1070.174513 | 198350 | 11.013043
1087.320147 | 199253.3 | 11.043008 | 1052.063426 | 198538.6 | 11.028032 | 1069.968486 | 198109.9 | 11.018048
1087.454076 | 199123.6 | 11.048013 | 1051.486654 | 198389.5 | 11.033037 | 1069.817856 | 198009.6 | 11.023053
1086.683177 | 198986.7 | 11.053018 | 1051.947979 | 198096.8 | 11.038042 | 1069.353684 | 197749.3 | 11.028058
1086.429863 | 198796.6 | 11.058023 | 1051.562032 | 197852.8 | 11.043047 | 1068.858176 | 197516.8 | 11.033063
1085.788163 | 198625 | 11.063027 | 1051.108861 | 197749.1 | 11.048051 | 1068.308521 | 197374.7 | 11.038067
1086.04405 | 198313.1 | 11.068032 | 1050.426476 | 197533.4 | 11.053056 | 1067.777471 | 197264.6 | 11.043072
1085.208491 | 198098.3 | 11.073037 | 1050.267397 | 197391 | 11.058061 | 1067.252151 | 197007.3 | 11.048077
1085.75209 | 197840.1 | 11.078042 | 1049.668599 | 197133 | 11.063066 | 1066.594893 | 196793.9 | 11.053082
1085.304354 | 197684.6 | 11.083047 | 1049.347984 | 196913.9 | 11.068071 | 1066.068333 | 196567.9 | 11.058087
1084.59061 | 197545.4 | 11.088051 | 1048.803275 | 196698.3371 | 11.073075 | 1066.109427 | 196350.5 | 11.063091
1083.993181 | 197404.5 | 11.093056 | 1048.962055 | 196430.1 | 11.07808 | 1065.736976 | 196175 | 11.068096
1083.868906 | 197175.7 | 11.098061 | 1048.254741 | 196328.5 | 11.083085 | 1065.450129 | 195955.7 | 11.073101
1083.387168 | 196992.4 | 11.103066 | 1048.029574 | 196129.4 | 11.08809 | 1064.603547 | 195834.4 | 11.078106
1083.263944 | 196674.6 | 11.108071 | 1047.248212 | 195970.5 | 11.093095 | 1063.90905 | 195588.4 | 11.083111
1082.876275 | 196549 | 11.113075 | 1047.443613 | 195706.7 | 11.098099 | 1064.016697 | 195385.6 | 11.088115
1083.054451 | 196263 | 11.11808 | 1047.056704 | 195510.1 | 11.103104 | 1063.442377 | 195158 | 11.09312
1082.454892 | 196146.5 | 11.123085 | 1046.808501 | 195336.8 | 11.108109 | 1063.355312 | 194969.4 | 11.098125
1082.06372 | 195964.8 | 11.12809 | 1045.980249 | 195166.4 | 11.113114 | 1062.873161 | 194775.9 | 11.10313
1080.802654 | 195856.3 | 11.133095 | 1045.945764 | 194870.7 | 11.118119 | 1062.165823 | 194589.9 | 11.108135
1080.588276 | 195585.7 | 11.138099 | 1044.821772 | 194762.7 | 11.123123 | 1061.595255 | 194393.1 | 11.113139
1080.145514 | 195375.8 | 11.143104 | 1044.501977 | 194527.7 | 11.128128 | 1061.626142 | 194177 | 11.118144
1080.216886 | 195154 | 11.148109 | 1043.805807 | 194381.9 | 11.133133 | 1060.988132 | 193983.9 | 11.123149
1079.490892 | 194934.6 | 11.153114 | 1043.697379 | 194167.5976 | 11.138138 | 1061.013916 | 193718.6 | 11.128154
1079.754766 | 194627.5 | 11.158119 | 1043.490744 | 193954.8 | 11.143143 | 1060.666047 | 193576.9 | 11.133159
1079.09999 | 194462.2 | 11.163123 | 1043.44619 | 193687 | 11.148147 | 1059.994273 | 193330.8 | 11.138163
1078.927125 | 194332.9 | 11.168128 | 1043.170121 | 193491.8 | 11.153152 | 1059.446857 | 193180.8 | 11.143168
1078.053813 | 194151 | 11.173133 | 1043.394647 | 193193.7 | 11.158157 | 1059.314418 | 192942.9 | 11.148173
1078.214293 | 193879.3 | 11.178138 | 1042.314255 | 193121.7 | 11.163162 | 1058.992829 | 192740.8 | 11.153178
1077.621196 | 193751.6 | 11.183143 | 1042.103514 | 192914 | 11.168167 | 1058.189587 | 192585.4 | 11.158183
1077.856939 | 193510.2 | 11.188147 | 1041.344254 | 192814.2 | 11.173171 | 1057.955468 | 192373.6 | 11.163187
1077.196276 | 193311.7 | 11.193152 | 1041.103778 | 192550.5 | 11.178176 | 1057.944657 | 192095.4 | 11.168192
1077.258645 | 193080.632 | 11.198157 | 1040.294543 | 192299.3 | 11.183181 | 1057.141035 | 191961.5 | 11.173197
1077.0941 | 192864.2 | 11.203162 | 1040.415919 | 192071.5 | 11.188186 | 1056.917105 | 191746.4 | 11.178202
1076.333388 | 192676.5 | 11.208167 | 1040.128479 | 191929.4 | 11.193191 | 1056.380966 | 191556 | 11.183207
1075.661422 | 192599.4 | 11.213171 | 1039.793481 | 191679.5 | 11.198195 | 1056.024158 | 191371.9 | 11.188211
1075.363675 | 192343.8 | 11.218176 | 1039.050439 | 191495.3 | 11.2032 | 1055.301999 | 191195.2 | 11.193216
1074.960325 | 192164.8 | 11.223181 | 1038.950434 | 191343.1 | 11.208205 | 1055.016571 | 191058.7 | 11.198221
1074.466953 | 191914.7 | 11.228186 | 1038.123326 | 191185.5 | 11.21321 | 1054.618036 | 190746.1 | 11.203226
1074.62544 | 191696.3 | 11.233191 | 1038.137296 | 190927.5 | 11.218215 | 1054.681951 | 190555.2829 | 11.208231
1075.022735 | 191415.5 | 11.238195 | 1037.385703 | 190741.6 | 11.223219 | 1054.153597 | 190370 | 11.213235
1074.424189 | 191299.4 | 11.2432 | 1037.521113 | 190503.8 | 11.228224 | 1054.00142 | 190129.2 | 11.21824
1074.144697 | 191088.7 | 11.248205 | 1037.082236 | 190281.9 | 11.233229 | 1053.724137 | 189912 | 11.223245
1073.806952 | 190973.6 | 11.25321 | 1037.322829 | 190065.8 | 11.238234 | 1053.150745 | 189724.4 | 11.22825
1073.786639 | 190731.4 | 11.258215 | 1036.660445 | 189894.2 | 11.243239 | 1052.987527 | 189546.6 | 11.233255
1073.128463 | 190491.2 | 11.263219 | 1036.089491 | 189708.1 | 11.248243 | 1052.565007 | 189383.9 | 11.238259
1072.969477 | 190283.7 | 11.268224 | 1035.261064 | 189571.5 | 11.253248 | 1051.783814 | 189167.2 | 11.243264
1072.724542 | 190133 | 11.273229 | 1035.071403 | 189381 | 11.258253 | 1051.572829 | 188925.5 | 11.248269
1072.363099 | 189924.4 | 11.278234 | 1034.452735 | 189145.4 | 11.263258 | 1051.241924 | 188702.3 | 11.253274
1071.642104 | 189748.3 | 11.283239 | 1034.567511 | 188885.6 | 11.268263 | 1050.396146 | 188550.8 | 11.258279
1071.395439 | 189503.1 | 11.288243 | 1033.781698 | 188732.6 | 11.273267 | 1050.668449 | 188350.8 | 11.263283
1070.095079 | 189392.9 | 11.293248 | 1034.064159 | 188511.7 | 11.278272 | 1050.383874 | 188165 | 11.268288
1069.594374 | 189193.1 | 11.298253 | 1033.731716 | 188265.7 | 11.283277 | 1049.68825 | 187937.9 | 11.273293
1068.994016 | 188995.2 | 11.303258 | 1032.615841 | 188106.5 | 11.288282 | 1049.187502 | 187766.7 | 11.278298
1068.764167 | 188780.8 | 11.308263 | 1032.32451 | 187900.7 | 11.293287 | 1048.868582 | 187541.3 | 11.283303
1067.702827 | 188591.4 | 11.313267 | 1032.042295 | 187679 | 11.298291 | 1048.59229 | 187376.4 | 11.288307
1068.205553 | 188319.3 | 11.318272 | 1031.291261 | 187496.4 | 11.303296 | 1047.730728 | 187161.2 | 11.293312
1067.498148 | 188107.1 | 11.323277 | 1031.475225 | 187296.2 | 11.308301 | 1047.328778 | 187010.3 | 11.298317
1067.476437 | 187904.7 | 11.328282 | 1030.924532 | 187114.2 | 11.313306 | 1047.066747 | 186770.6 | 11.303322
1066.875295 | 187747.6 | 11.333287 | 1031.517837 | 186800.3 | 11.318311 | 1046.623402 | 186575.9 | 11.308327
1067.04598 | 187489.2 | 11.338291 | 1030.683263 | 186674.5 | 11.323315 | 1046.202278 | 186419.2 | 11.313331
1066.116316 | 187327.1 | 11.343296 | 1030.36154 | 186519.8 | 11.32832 | 1045.693666 | 186155.9 | 11.318336
1065.976839 | 187108.4 | 11.348301 | 1029.423205 | 186369.9 | 11.333325 | 1045.186496 | 185993.9 | 11.323341
1065.20799 | 186904 | 11.353306 | 1029.550785 | 186185.3 | 11.33833 | 1044.736287 | 185800.8 | 11.328346
1065.615526 | 186680 | 11.358311 | 1028.498341 | 185971.3 | 11.343335 | 1043.842848 | 185589.5 | 11.333351
1065.265935 | 186440.3 | 11.363315 | 1028.040806 | 185742.7 | 11.348339 | 1043.119508 | 185402.6 | 11.338355
1064.93697 | 186258 | 11.36832 | 1027.579434 | 185535.4 | 11.353344 | 1042.67492 | 185149.9 | 11.34336
1064.118744 | 186156.6 | 11.373325 | 1027.592212 | 185213.1 | 11.358349 | 1042.640086 | 184893 | 11.348365
1064.249013 | 185896.1 | 11.37833 | 1027.183691 | 185095.9 | 11.363354 | 1042.477454 | 184749.5 | 11.35337
1063.562948 | 185738 | 11.383335 | 1026.564778 | 184917 | 11.368359 | 1042.23933 | 184549 | 11.358375
1063.26211 | 185539.8 | 11.388339 | 1025.636782 | 184763.7 | 11.373363 | 1041.62526 | 184372.5 | 11.363379
1062.888265 | 185371.6 | 11.393344 | 1025.519979 | 184514.4 | 11.378368 | 1041.539665 | 184086 | 11.368384
1062.717556 | 185066.3 | 11.398349 | 1024.879943 | 184310.1 | 11.383373 | 1040.607451 | 183928 | 11.373389
1062.401844 | 184902.4 | 11.403354 | 1024.947773 | 184059.7 | 11.388378 | 1040.17187 | 183759.3 | 11.378394
1062.173824 | 184691.1 | 11.408359 | 1024.864415 | 183882.7 | 11.393383 | 1040.224075 | 183524.6 | 11.383399
1061.554806 | 184523.8 | 11.413363 | 1025.123695 | 183610.9 | 11.398387 | 1039.894676 | 183280.2 | 11.388403
1060.881985 | 184245 | 11.418368 | 1024.408274 | 183484.5 | 11.403392 | 1039.712364 | 183102.6 | 11.393408
1060.663454 | 184131.3 | 11.423373 | 1023.629902 | 183304.2 | 11.408397 | 1039.528359 | 182909.3 | 11.398413
1060.284459 | 183920.3 | 11.428378 | 1022.465913 | 183192 | 11.413402 | 1038.936431 | 182673.4 | 11.403418
1059.370274 | 183766.5 | 11.433383 | 1022.183605 | 182931.1 | 11.418407 | 1038.032536 | 182567.7 | 11.408423
1059.147579 | 183527.2 | 11.438387 | 1021.697014 | 182740.9 | 11.423411 | 1037.595683 | 182401.1 | 11.413427
1058.80084 | 183322.1 | 11.443392 | 1021.692006 | 182485 | 11.428416 | 1037.513401 | 182175.3 | 11.418432
1058.291441 | 183175 | 11.448397 | 1021.411565 | 182322.5 | 11.433421 | 1037.35125 | 181906.4 | 11.423437
1057.501223 | 182976.9 | 11.453402 | 1021.510702 | 182029.9 | 11.438426 | 1037.16324 | 181678.5 | 11.428442
1057.198519 | 182730.1 | 11.458407 | 1021.101163 | 181902.1 | 11.443431 | 1036.861246 | 181517.1 | 11.433447
1056.086599 | 182577.5 | 11.463411 | 1020.352684 | 181702.8 | 11.448435 | 1036.413848 | 181315.1 | 11.438451
1056.111843 | 182315.8 | 11.468416 | 1019.511628 | 181545 | 11.45344 | 1035.761425 | 181147.6 | 11.443456
1055.620472 | 182102 | 11.473421 | 1019.933575 | 181287.8 | 11.458445 | 1035.419561 | 180977 | 11.448461
1056.071273 | 181810.6 | 11.478426 | 1019.180487 | 181115.2 | 11.46345 | 1035.552954 | 180774.7634 | 11.453466
1055.621068 | 181665.9 | 11.483431 | 1018.854622 | 180880.7 | 11.468455 | 1034.937201 | 180603.4 | 11.458471
1055.371998 | 181512.2 | 11.488435 | 1018.44487 | 180639.2 | 11.473459 | 1034.104478 | 180383.7 | 11.463475
1054.305923 | 181343.9 | 11.49344 | 1018.893156 | 180418.9 | 11.478464 | 1034.047862 | 180121.3 | 11.46848
1054.440619 | 181088.1 | 11.498445 | 1018.278969 | 180269.2 | 11.483469 | 1033.555327 | 179942.2 | 11.473485
1054.079724 | 180953.5 | 11.50345 | 1017.687155 | 180099.1 | 11.488474 | 1032.701548 | 179792.5 | 11.47849
1053.596136 | 180682.4 | 11.508455 | 1016.750202 | 179967.8 | 11.493479 | 1032.072908 | 179587.7 | 11.483495
1052.778292 | 180472.5 | 11.513459 | 1016.431414 | 179727.1 | 11.498483 | 1031.688676 | 179368.7 | 11.488499
1052.602914 | 180260.6 | 11.518464 | 1015.632049 | 179567.1 | 11.503488 | 1031.219013 | 179145.4 | 11.493504
1052.523513 | 180098.8 | 11.523469 | 1015.308606 | 179361.5 | 11.508493 | 1030.944906 | 178891.7 | 11.498509
1051.991137 | 179867.4 | 11.528474 | 1014.71707 | 179168.1 | 11.513498 | 1030.614922 | 178644.3 | 11.503514
1051.378346 | 179760 | 11.533479 | 1015.045705 | 178837.4 | 11.518503 | 1030.22201 | 178486.2 | 11.508519
1051.369941 | 179494.9 | 11.538483 | 1014.469449 | 178652.5 | 11.523507 | 1030.029808 | 178365.3 | 11.513523
1050.570325 | 179338.3 | 11.543488 | 1014.501167 | 178400.9 | 11.528512 | 1029.148069 | 178194.1 | 11.518528
1050.664398 | 179095.5 | 11.548493 | 1013.766484 | 178300.1 | 11.533517 | 1028.978867 | 177956.2 | 11.523533
1049.829624 | 178938.1 | 11.553498 | 1013.636986 | 178062.6 | 11.538522 | 1028.245608 | 177774.5 | 11.528538
1050.083226 | 178696.6 | 11.558503 | 1012.804494 | 177937.7 | 11.543527 | 1027.55106 | 177579.1 | 11.533543
1049.303308 | 178486.9 | 11.563507 | 1012.601382 | 177648.4 | 11.548531 | 1026.926411 | 177365.3 | 11.538547
1049.107707 | 178270.9 | 11.568512 | 1011.930455 | 177469.3 | 11.553536 | 1026.871435 | 177162.3 | 11.543552
1048.916428 | 178122.1 | 11.573517 | 1012.423773 | 177218 | 11.558541 | 1027.029195 | 176900.9 | 11.548557
1048.490134 | 177890 | 11.578522 | 1011.547622 | 177082.2 | 11.563546 | 1026.586228 | 176722.3 | 11.553562
1047.438768 | 177772.9 | 11.583527 | 1011.278886 | 176872.4 | 11.568551 | 1025.8079 | 176582.1 | 11.558567
1046.991609 | 177544.2 | 11.588531 | 1010.310636 | 176713 | 11.573555 | 1025.037173 | 176378.7 | 11.563571
1046.455647 | 177356.4 | 11.593536 | 1010.090339 | 176528.4 | 11.57856 | 1024.295326 | 176164.3 | 11.568576
1046.249248 | 177090.8 | 11.598541 | 1009.497597 | 176328.9 | 11.583565 | 1024.339212 | 175942.2 | 11.573581
1045.859591 | 176900.6 | 11.603546 | 1009.062155 | 176115.8 | 11.58857 | 1024.04959 | 175728.1 | 11.578586
1045.779264 | 176665.8 | 11.608551 | 1008.649983 | 175941 | 11.593575 | 1023.562329 | 175573 | 11.583591
1044.770181 | 176520.5 | 11.613555 | 1008.960724 | 175629.1 | 11.598579 | 1023.697601 | 175270 | 11.588595
1044.801926 | 176280.8 | 11.61856 | 1008.491687 | 175441.5 | 11.603584 | 1023.283582 | 175074.1 | 11.5936
1044.343002 | 176087.1 | 11.623565 | 1008.195694 | 175235.8 | 11.608589 | 1022.597464 | 174911.7 | 11.598605
1043.652406 | 175935.2 | 11.62857 | 1007.545366 | 175161.9 | 11.613594 | 1022.468611 | 174719.6 | 11.60361
1042.982454 | 175730.6 | 11.633575 | 1007.135581 | 174885.3 | 11.618599 | 1022.255309 | 174500.8 | 11.608615
1042.862431 | 175517.4 | 11.638579 | 1006.607238 | 174689.4 | 11.623603 | 1022.021329 | 174367.9 | 11.613619
1042.350521 | 175345.9 | 11.643584 | 1006.310279 | 174481.2 | 11.628608 | 1021.123402 | 174121.3 | 11.618624
1042.04106 | 175094.4 | 11.648589 | 1006.282048 | 174255.6 | 11.633613 | 1020.694755 | 173971.8 | 11.623629
1041.262558 | 174975.8 | 11.653594 | 1006.144237 | 174003.7 | 11.638618 | 1020.390159 | 173705 | 11.628634
1041.202622 | 174674.2 | 11.658599 | 1005.736907 | 173901.3 | 11.643623 | 1019.702607 | 173501.7 | 11.633639
1040.48098 | 174476.9 | 11.663603 | 1005.338457 | 173706.6 | 11.648627 | 1019.170365 | 173321.5 | 11.638643
1040.222593 | 174250.4 | 11.668608 | 1004.592246 | 173557.6 | 11.653632 | 1018.751403 | 173153 | 11.643648
1039.493929 | 174113.2 | 11.673613 | 1003.864234 | 173347.7 | 11.658637 | 1018.441206 | 172945.8 | 11.648653
1040.040962 | 173859 | 11.678618 | 1003.191147 | 173133.1 | 11.663642 | 1017.906811 | 172763.3 | 11.653658
1039.108111 | 173667.7 | 11.683623 | 1002.916524 | 172912.8 | 11.668647 | 1017.119844 | 172555.2 | 11.658663
1039.211422 | 173460.6 | 11.688627 | 1002.352516 | 172721.3 | 11.673651 | 1017.101102 | 172378.2 | 11.663667
1038.719547 | 173333 | 11.693632 | 1002.285543 | 172490.7 | 11.678656 | 1016.647483 | 172172.7 | 11.668672
1038.455598 | 173132.7 | 11.698637 | 1001.654134 | 172275.9 | 11.683661 | 1016.010164 | 171966.7 | 11.673677
1037.592833 | 172904.1 | 11.703642 | 1001.330107 | 172129.6 | 11.688666 | 1015.153332 | 171752.2 | 11.678682
1037.558674 | 172690.3 | 11.708647 | 1000.769674 | 171925.6 | 11.693671 | 1015.348817 | 171526.5 | 11.683687
1036.846817 | 172507.2 | 11.713651 | 1000.698813 | 171685.3 | 11.698675 | 1014.878911 | 171368.2 | 11.688691
1037.198952 | 172265.7 | 11.718656 | 999.965078 | 171456.4 | 11.70368 | 1014.28157 | 171144.2 | 11.693696
1036.333864 | 172078.5 | 11.723661 | 999.860734 | 171266.4 | 11.708685 | 1013.808989 | 170915.9 | 11.698701
1035.908743 | 171925.5 | 11.728666 | 999.14051 | 171123.9 | 11.71369 | 1013.296233 | 170695.5 | 11.703706
1035.226316 | 171738.7 | 11.733671 | 999.579856 | 170858.9 | 11.718695 | 1013.143904 | 170455.3 | 11.708711
1034.807025 | 171498.7 | 11.738675 | 998.820386 | 170631.5 | 11.723699 | 1012.692504 | 170268.8 | 11.713715
1034.364451 | 171282.8 | 11.74368 | 998.404798 | 170466.8 | 11.728704 | 1012.174102 | 170178.7 | 11.71872
1034.088367 | 171116.3 | 11.748685 | 997.448137 | 170312.3 | 11.733709 | 1011.786674 | 169938.5 | 11.723725
1033.500647 | 170884.3 | 11.75369 | 997.435128 | 170089.2 | 11.738714 | 1011.423752 | 169740.6 | 11.72873
1033.846521 | 170610.2 | 11.758695 | 996.696134 | 169917.3 | 11.743719 | 1010.819268 | 169574.8 | 11.733735
1032.915547 | 170509.2 | 11.763699 | 996.711686 | 169637.9 | 11.748723 | 1010.353952 | 169284 | 11.738739
1032.540049 | 170277.7 | 11.768704 | 995.900686 | 169521.4 | 11.753728 | 1010.357734 | 169090.4 | 11.743744
1031.275558 | 170130.9 | 11.773709 | 995.853011 | 169259.3 | 11.758733 | 1010.221894 | 168898.1 | 11.748749
1031.722848 | 169907.8 | 11.778714 | 995.431064 | 169060.1 | 11.763738 | 1009.500259 | 168760.7 | 11.753754
1031.230046 | 169715.4 | 11.783719 | 994.872991 | 168837.5 | 11.768743 | 1008.641567 | 168543.3 | 11.758759
1031.038306 | 169451.3 | 11.788723 | 994.065925 | 168695.5 | 11.773747 | 1008.163038 | 168373.2 | 11.763763
1030.429542 | 169301.8 | 11.793728 | 994.317068 | 168477.3 | 11.778752 | 1007.695143 | 168147.1 | 11.768768
1030.152617 | 169057.9 | 11.798733 | 993.797273 | 168272.9 | 11.783757 | 1007.399623 | 167968.4 | 11.773773
1029.120554 | 168924.1 | 11.803738 | 993.732407 | 168051.2 | 11.788762 | 1006.789688 | 167675.2 | 11.778778
1029.080717 | 168699.5 | 11.808743 | 993.542912 | 167893.8 | 11.793767 | 1006.913016 | 167530 | 11.783783
1028.407534 | 168504.9 | 11.813747 | 993.421056 | 167657.6 | 11.798771 | 1006.017076 | 167313.5 | 11.788787
1028.423041 | 168281.1 | 11.818752 | 993.04879 | 167489.9 | 11.803776 | 1005.778556 | 167072.4 | 11.793792
1028.134733 | 168088.3 | 11.823757 | 992.338272 | 167287 | 11.808781 | 1004.87275 | 166991.4 | 11.798797
1027.760484 | 167860.9 | 11.828762 | 991.376998 | 167101.3 | 11.813786 | 1004.669638 | 166740.4 | 11.803802
1027.457383 | 167698.1 | 11.833767 | 991.83608 | 166895.1 | 11.818791 | 1004.419989 | 166514.7 | 11.808807
1027.15816 | 167443.4 | 11.838771 | 991.382681 | 166655.6 | 11.823795 | 1003.872428 | 166336.6 | 11.813811
1026.465351 | 167268.6 | 11.843776 | 990.867345 | 166431 | 11.8288 | 1003.480715 | 166141.3 | 11.818816
1026.409669 | 167088.4 | 11.848781 | 990.241123 | 166279.9 | 11.833805 | 1003.171197 | 165949.7 | 11.823821
1025.627108 | 166914.8 | 11.853786 | 990.16477 | 166022.2 | 11.83881 | 1002.891484 | 165683.2 | 11.828826
1025.675435 | 166658.6 | 11.858791 | 989.354855 | 165939.2 | 11.843815 | 1002.432764 | 165495.1 | 11.833831
1025.285682 | 166448 | 11.863795 | 988.684006 | 165723 | 11.848819 | 1001.641676 | 165313.2 | 11.838835
1025.144992 | 166306.4 | 11.8688 | 988.301468 | 165558.7 | 11.853824 | 1001.742055 | 165114.8 | 11.84384
1024.33969 | 166100 | 11.873805 | 988.284911 | 165298.2 | 11.858829 | 1001.305609 | 164896 | 11.848845
1024.212516 | 165831 | 11.87881 | 987.531813 | 165055.7 | 11.863834 | 1001.193587 | 164709.9 | 11.85385
1023.183872 | 165761.8 | 11.883815 | 987.368939 | 164862.2 | 11.868839 | 1000.470905 | 164503.9 | 11.858855
1022.585365 | 165573.8 | 11.888819 | 986.923767 | 164726.6 | 11.873843 | 1000.033102 | 164304.2 | 11.863859
1021.685505 | 165385.4 | 11.893824 | 986.566482 | 164456 | 11.878848 | 999.452288 | 164147 | 11.868864
1021.210827 | 165144.9 | 11.898829 | 986.377607 | 164222.9 | 11.883853 | 999.242782 | 163959 | 11.873869
1020.370174 | 164950.5 | 11.903834 | 985.473638 | 164053.3 | 11.888858 | 998.256112 | 163756 | 11.878874
1020.36135 | 164740.3 | 11.908839 | 984.790799 | 163897.5 | 11.893863 | 998.255832 | 163509.4 | 11.883879
1019.424921 | 164524.6 | 11.913843 | 984.844141 | 163674.6 | 11.898867 | 997.567739 | 163317.7 | 11.888883
1019.834373 | 164274.1 | 11.918848 | 984.173736 | 163463.9 | 11.903872 | 997.175313 | 163156.9 | 11.893888
1019.102675 | 164086.5 | 11.923853 | 984.03958 | 163294.9 | 11.908877 | 996.447915 | 162963.4 | 11.898893
1018.670092 | 163888.6 | 11.928858 | 983.279555 | 163120.6 | 11.913882 | 996.215498 | 162699.3 | 11.903898
1017.806652 | 163705.2 | 11.933863 | 983.262111 | 162840.9 | 11.918887 | 995.734279 | 162500.9 | 11.908903
1018.232777 | 163460.9 | 11.938867 | 982.488851 | 162710.5 | 11.923891 | 994.977328 | 162344.5 | 11.913907
1017.656338 | 163292.4 | 11.943872 | 982.140255 | 162466.2 | 11.928896 | 994.364576 | 162145.7 | 11.918912
1017.76319 | 163072.9 | 11.948877 | 981.422807 | 162325.4 | 11.933901 | 994.639866 | 161952.7 | 11.923917
1017.384492 | 162847.2 | 11.953882 | 981.281439 | 162081.9 | 11.938906 | 994.327119 | 161679.6 | 11.928922
1017.012064 | 162581.5 | 11.958887 | 980.814399 | 161849.7 | 11.943911 | 994.161568 | 161518.6 | 11.933927
1016.680119 | 162427.7 | 11.963891 | 980.179042 | 161652.5 | 11.948915 | 993.458388 | 161309.8 | 11.938931
1016.299283 | 162226.5 | 11.968896 | 979.914116 | 161471.5 | 11.95392 | 993.42092 | 161059.7 | 11.943936
1015.830959 | 162064.2 | 11.973901 | 979.844252 | 161221.2 | 11.958925 | 993.192826 | 160862.8 | 11.948941
1015.918812 | 161832.2 | 11.978906 | 979.174321 | 161057.5 | 11.96393 | 992.021282 | 160748.7 | 11.953946
1014.98611 | 161678.6 | 11.983911 | 978.490751 | 160842.9 | 11.968935 | 991.404797 | 160541.8 | 11.958951
1014.635331 | 161553.6 | 11.988915 | 978.258576 | 160725 | 11.973939 | 991.202378 | 160347.8 | 11.963955
1013.677964 | 161364.2 | 11.99392 | 978.034642 | 160497.3 | 11.978944 | 990.9228 | 160128.8 | 11.96896
1014.101873 | 161026.2 | 11.998925 | 977.207584 | 160344.8 | 11.983949 | 990.513693 | 159920.5 | 11.973965
1013.480699 | 160844.7 | 12.00393 | 977.165709 | 160130.7 | 11.988954 | 989.847778 | 159632.1 | 11.97897
1012.926151 | 160665 | 12.008935 | 976.313551 | 159881.1 | 11.993959 | 990.338209 | 159419.9 | 11.983975
1012.079975 | 160492.9983 | 12.013939 | 976.591999 | 159592.3 | 11.998963 | 990.103154 | 159251.7 | 11.988979
1012.301126 | 160270.8 | 12.018944 | 976.252288 | 159459.1 | 12.003968 | 989.728275 | 159122.6 | 11.993984
1011.415231 | 160141.3 | 12.023949 | 975.648631 | 159285.4 | 12.008973 | 988.955433 | 158848.9 | 11.998989
1010.886658 | 159982.6 | 12.028954 | 974.631759 | 159137.1 | 12.013978 | 988.613876 | 158703.1 | 12.003994
1010.184272 | 159760.5 | 12.033959 | 974.108016 | 158877.6 | 12.018983 | 988.604724 | 158459.6 | 12.008999
1010.409878 | 159507.7 | 12.038963 | 973.694908 | 158698.5 | 12.023987 | 988.823521 | 158269.9 | 12.014003
1009.759696 | 159281.5 | 12.043968 | 973.645101 | 158473.4 | 12.028992 | 988.063445 | 158077.6 | 12.019008
1009.367935 | 159076.7 | 12.048973 | 972.944838 | 158283.9 | 12.033997 | 988.579085 | 157846.2 | 12.024013
1008.40761 | 158907.1 | 12.053978 | 972.738798 | 157987.6 | 12.039002 | 988.521864 | 157628.6 | 12.029018
1007.946514 | 158701.1 | 12.058983 | 972.143597 | 157853 | 12.044007 | 987.889292 | 157437.6 | 12.034023
1007.616458 | 158467.3 | 12.063987 | 971.961365 | 157641.6 | 12.049011 | 987.221053 | 157277.7 | 12.039027
1007.141622 | 158314.3 | 12.068992 | 971.072569 | 157466.5 | 12.054016 | 986.973552 | 157123.1 | 12.044032
1006.513028 | 158096.1 | 12.073997 | 971.234287 | 157222.2 | 12.059021 | 986.634853 | 156876.8 | 12.049037
1006.320551 | 157860.4 | 12.079002 | 970.728134 | 157091.7 | 12.064026 | 986.331645 | 156680.5 | 12.054042
1005.822682 | 157681.3 | 12.084007 | 970.377423 | 156869.9 | 12.069031 | 985.893507 | 156500.2 | 12.059047
1005.804113 | 157469.4 | 12.089011 | 969.697142 | 156695.4 | 12.074035 | 985.79809 | 156272.7 | 12.064051
1005.340108 | 157318.3 | 12.094016 | 969.335491 | 156445 | 12.07904 | 985.760349 | 156056.3 | 12.069056
1005.329384 | 157057.4 | 12.099021 | 968.60162 | 156223.1 | 12.084045 | 985.363426 | 155891.1 | 12.074061
1004.828292 | 156863.3 | 12.104026 | 968.048751 | 156043.7 | 12.08905 | 984.499823 | 155705.6 | 12.079066
1004.830588 | 156598.3 | 12.109031 | 967.308104 | 155947.8 | 12.094055 | 984.456594 | 155498.9 | 12.084071
1004.06802 | 156421.3 | 12.114035 | 967.175675 | 155628.6 | 12.099059 | 984.512917 | 155300.7 | 12.089075
1004.395486 | 156220.8 | 12.11904 | 966.818753 | 155477.8229 | 12.104064 | 983.652595 | 155072.1 | 12.09408
1003.570586 | 156092.7 | 12.124045 | 966.697943 | 155273.1 | 12.109069 | 983.096102 | 154914.1 | 12.099085
1003.076083 | 155878.7 | 12.12905 | 966.046065 | 155125.7 | 12.114074 | 982.654791 | 154710.3 | 12.10409
1002.544059 | 155738.6 | 12.134055 | 966.439263 | 154866.6 | 12.119079 | 982.413316 | 154563.9 | 12.109095
1002.2698 | 155490.3 | 12.139059 | 965.724542 | 154634.1 | 12.124083 | 981.832287 | 154257.9 | 12.114099
1001.691411 | 155279.8 | 12.144064 | 965.292061 | 154459.9 | 12.129088 | 981.53133 | 154109.6 | 12.119104
1001.251467 | 155059.7 | 12.149069 | 964.845901 | 154307.6 | 12.134093 | 981.27636 | 153903.7 | 12.124109
1000.559628 | 154914.8 | 12.154074 | 964.203371 | 154040.2 | 12.139098 | 981.277536 | 153710.6 | 12.129114
1000.881459 | 154684.6 | 12.159079 | 963.641555 | 153891 | 12.144103 | 980.534384 | 153480.6 | 12.134119
1000.103512 | 154547.1 | 12.164083 | 963.062109 | 153708.2 | 12.149107 | 980.114586 | 153303.6 | 12.139123
999.366094 | 154301.4 | 12.169088 | 962.597778 | 153475.7 | 12.154112 | 979.645892 | 153127 | 12.144128
998.326914 | 154153.7 | 12.174093 | 962.384492 | 153175.5 | 12.159117 | 979.54494 | 152865.6 | 12.149133
997.98863 | 153874.2 | 12.179098 | 962.310824 | 153089.6 | 12.164122 | 979.238211 | 152733.6 | 12.154138
997.626306 | 153713.4 | 12.184103 | 961.829388 | 152893.2 | 12.169127 | 978.540549 | 152517.5 | 12.159143
997.384989 | 153469.8 | 12.189107 | 960.845553 | 152681.2 | 12.174131 | 978.290703 | 152325.5 | 12.164147
996.851249 | 153332.8 | 12.194112 | 960.773513 | 152424.5 | 12.179136 | 977.722965 | 152116.7 | 12.169152
996.676879 | 153026.1 | 12.199117 | 960.342244 | 152250.3 | 12.184141 | 976.96356 | 151871.6 | 12.174157
995.748454 | 152863.3 | 12.204122 | 960.280966 | 152041.1 | 12.189146 | 976.761428 | 151691.6 | 12.179162
995.295424 | 152686.8 | 12.209127 | 959.626847 | 151877 | 12.194151 | 976.744841 | 151490.2 | 12.184167
994.271062 | 152519.6 | 12.214131 | 959.521191 | 151577.4 | 12.199155 | 976.266809 | 151290.5 | 12.189171
994.583928 | 152222.1 | 12.219136 | 958.562679 | 151458.1 | 12.20416 | 976.141653 | 151079.7 | 12.194176
993.729115 | 152109.1 | 12.224141 | 958.383315 | 151258.3 | 12.209165 | 975.359998 | 150902.6 | 12.199181
993.812771 | 151849.2 | 12.229146 | 957.956089 | 151070.9 | 12.21417 | 975.121565 | 150699 | 12.204186
993.391195 | 151684.2 | 12.234151 | 957.610785 | 150837.7 | 12.219175 | 974.577505 | 150519.3 | 12.209191
993.454266 | 151381.5 | 12.239155 | 956.90308 | 150676.1 | 12.224179 | 974.265942 | 150263.1 | 12.214195
992.679985 | 151260.5 | 12.24416 | 956.467925 | 150490.1 | 12.229184 | 973.629762 | 150068.2 | 12.2192
992.537743 | 151049.1 | 12.249165 | 956.074679 | 150268.1 | 12.234189 | 973.69534 | 149870.4 | 12.224205
991.77106 | 150914.8 | 12.25417 | 956.157761 | 150003.6 | 12.239194 | 973.662198 | 149650.2 | 12.22921
991.98374 | 150680.5 | 12.259175 | 955.104055 | 149901.4 | 12.244199 | 973.200936 | 149452.4 | 12.234215
991.192433 | 150477.2 | 12.264179 | 954.319807 | 149645.5 | 12.249203 | 972.068818 | 149361.1 | 12.239219
991.27529 | 150195.9 | 12.269184 | 954.023225 | 149522.2 | 12.254208 | 971.49772 | 149118.8 | 12.244224
990.673702 | 150034.5 | 12.274189 | 953.974733 | 149245 | 12.259213 | 970.931987 | 148966.7 | 12.249229
991.109192 | 149790.3 | 12.279194 | 953.212754 | 149087.1 | 12.264218 | 970.677053 | 148723.5 | 12.254234
990.708002 | 149645.7 | 12.284199 | 952.801705 | 148875.5 | 12.269223 | 969.813114 | 148524.4 | 12.259239
990.323066 | 149425 | 12.289203 | 952.014377 | 148708 | 12.274227 | 969.233666 | 148276 | 12.264243
989.485228 | 149294.8 | 12.294208 | 951.828302 | 148435 | 12.279232 | 969.121028 | 148107.7 | 12.269248
989.458319 | 149054 | 12.299213 | 951.666275 | 148261 | 12.284237 | 968.622708 | 147916.6 | 12.274253
988.328282 | 148862.1 | 12.304218 | 951.298064 | 148036.8 | 12.289242 | 967.8084 | 147717.9 | 12.279258
988.158262 | 148661.9 | 12.309223 | 950.946648 | 147845.4 | 12.294247 | 968.046406 | 147531.9 | 12.284263
987.143402 | 148548.7 | 12.314227 | 950.63272 | 147628 | 12.299251 | 967.537903 | 147292.2 | 12.289267
986.803412 | 148284.7 | 12.319232 | 950.241746 | 147443.6 | 12.304256 | 967.3177 | 147119 | 12.294272
986.302198 | 148091 | 12.324237 | 949.728272 | 147239.1 | 12.309261 | 966.847775 | 146930.2 | 12.299277
985.793728 | 147920.3 | 12.329242 | 949.3998 | 147026.3 | 12.314266 | 966.199337 | 146725.7 | 12.304282
985.228354 | 147693.6 | 12.334247 | 949.075219 | 146810.9 | 12.319271 | 965.848626 | 146455.0172 | 12.309287
985.103422 | 147491.3 | 12.339251 | 948.495957 | 146675.8 | 12.324275 | 965.628115 | 146299 | 12.314291
984.413506 | 147335 | 12.344256 | 948.062006 | 146448.3 | 12.32928 | 964.998367 | 146049.4 | 12.319296
983.885595 | 147102.9 | 12.349261 | 947.325546 | 146324.7 | 12.334285 | 964.969376 | 145815.7 | 12.324301
983.192853 | 146885.2 | 12.354266 | 947.255156 | 146065.1 | 12.33929 | 964.818943 | 145653.3 | 12.329306
982.989774 | 146626.7 | 12.359271 | 946.528718 | 145882.5 | 12.344295 | 964.302321 | 145481.9 | 12.334311
982.564423 | 146433.1 | 12.364275 | 946.146222 | 145702 | 12.349299 | 963.941003 | 145331.4 | 12.339315
982.026464 | 146216.5 | 12.36928 | 945.824106 | 145482.3 | 12.354304 | 963.636774 | 145093.5 | 12.34432
981.563113 | 146108.1 | 12.374285 | 945.718813 | 145207 | 12.359309 | 963.197591 | 144877.9 | 12.349325
980.946581 | 145865.0238 | 12.37929 | 945.038983 | 145034.2 | 12.364314 | 962.770199 | 144666.7 | 12.35433
980.350979 | 145714 | 12.384295 | 944.858786 | 144856.7 | 12.369319 | 961.90132 | 144488.8 | 12.359335
979.685678 | 145496 | 12.389299 | 944.070862 | 144719.4 | 12.374323 | 961.621532 | 144262.1 | 12.364339
978.84748 | 145304.4 | 12.394304 | 943.93576 | 144440.2 | 12.379328 | 961.264469 | 144083.5 | 12.369344
978.94076 | 145021.6 | 12.399309 | 942.947902 | 144258.5 | 12.384333 | 960.686339 | 143893.1 | 12.374349
978.389335 | 144872.1 | 12.404314 | 942.780745 | 144066.5 | 12.389338 | 960.127989 | 143773.9 | 12.379354
977.767235 | 144703.1 | 12.409319 | 942.535254 | 143818.6 | 12.394343 | 959.849691 | 143503.1 | 12.384359
977.115782 | 144541.9 | 12.414323 | 942.442892 | 143620.3 | 12.399347 | 959.143301 | 143263.2 | 12.389363
976.592994 | 144319.6 | 12.419328 | 942.204014 | 143433.4 | 12.404352 | 959.108509 | 143093.6 | 12.394368
976.052601 | 144117.8 | 12.424333 | 941.397326 | 143304.1 | 12.409357 | 957.766423 | 142851.2 | 12.399373
975.560271 | 143852.6 | 12.429338 | 940.090846 | 143119.6 | 12.414362 | 957.970998 | 142696.7 | 12.404378
974.89162 | 143665.5 | 12.434343 | 939.819668 | 142889.7 | 12.419367 | 957.50523 | 142515.2 | 12.409383
975.594059 | 143371.4 | 12.439347 | 939.020256 | 142697.9 | 12.424371 | 957.149142 | 142299.6 | 12.414387
975.240139 | 143223.2 | 12.444352 | 938.789914 | 142483.7 | 12.429376 | 956.406561 | 142170.7 | 12.419392
975.080075 | 142968.3 | 12.449357 | 938.23881 | 142320.2 | 12.434381 | 956.285166 | 141851.8 | 12.424397
974.325625 | 142881.4 | 12.454362 | 938.035313 | 141967.9 | 12.439386 | 956.131752 | 141698.8 | 12.429402
974.130682 | 142627.4 | 12.459367 | 937.60985 | 141819 | 12.444391 | 955.367965 | 141509.4 | 12.434407
973.652771 | 142442.9 | 12.464371 | 937.479739 | 141655.6 | 12.449395 | 954.422984 | 141344.4 | 12.439411
973.453635 | 142310.3 | 12.469376 | 936.641088 | 141464 | 12.4544 | 953.984298 | 141126 | 12.444416
972.371081 | 142110.4 | 12.474381 | 936.693987 | 141233.6 | 12.459405 | 953.676483 | 140931.8 | 12.449421
972.910996 | 141837 | 12.479386 | 935.967082 | 141029.2 | 12.46441 | 953.273946 | 140683.4 | 12.454426
971.997092 | 141663.8 | 12.484391 | 935.380157 | 140812.2 | 12.469415 | 952.521445 | 140505.5 | 12.459431
971.352302 | 141462 | 12.489395 | 934.943528 | 140660.1 | 12.474419 | 952.262617 | 140296.3 | 12.464435
970.366297 | 141317.4 | 12.4944 | 935.160821 | 140416 | 12.479424 | 952.438093 | 140039.1 | 12.46944
970.240542 | 141050.4 | 12.499405 | 934.488803 | 140219.3 | 12.484429 | 951.711429 | 139882.4 | 12.474445
969.793249 | 140901.5 | 12.50441 | 934.030963 | 140069.1 | 12.489434 | 951.09349 | 139678.7 | 12.47945
969.229967 | 140683.8 | 12.509415 | 933.360399 | 139849.1 | 12.494439 | 950.626529 | 139543 | 12.484455
968.735166 | 140441.7 | 12.514419 | 933.192362 | 139675.3 | 12.499443 | 950.333066 | 139321.7 | 12.489459
969.371371 | 140188.7 | 12.519424 | 932.299971 | 139478.2 | 12.504448 | 949.576859 | 139125.4 | 12.494464
968.557685 | 140043.6 | 12.524429 | 931.728443 | 139230.3 | 12.509453 | 948.96364 | 138942.6 | 12.499469
968.024342 | 139891.8 | 12.529434 | 930.905017 | 139088.9 | 12.514458 | 948.718887 | 138576 | 12.504474
967.126054 | 139695.5 | 12.534439 | 931.47654 | 138799.8 | 12.519463 | 948.393015 | 138440.4 | 12.509479
967.113709 | 139475 | 12.539443 | 930.667947 | 138620.1 | 12.524467 | 947.516033 | 138268.7 | 12.514483
966.459598 | 139287.4 | 12.544448 | 930.448959 | 138425.5 | 12.529472 | 946.886778 | 138120.1 | 12.519488
966.266073 | 139055.9 | 12.549453 | 929.573993 | 138301.7 | 12.534477 | 946.89501 | 137869.1 | 12.524493
965.304656 | 138907.8 | 12.554458 | 929.586341 | 138034.4 | 12.539482 | 946.412246 | 137678.1 | 12.529498
965.461968 | 138571.1 | 12.559463 | 929.181293 | 137843.7 | 12.544487 | 945.677834 | 137512.2 | 12.534503
965.033295 | 138443.7 | 12.564467 | 928.424745 | 137633.2 | 12.549491 | 945.64536 | 137373.9 | 12.539507
964.563626 | 138259.4 | 12.569472 | 927.913339 | 137458.4 | 12.554496 | 944.981358 | 137111.9 | 12.544512
964.069524 | 138101.2 | 12.574477 | 927.720631 | 137193 | 12.559501 | 944.537994 | 136895.6 | 12.549517
963.500044 | 137813.4 | 12.579482 | 927.269098 | 137015.2 | 12.564506 | 943.921548 | 136681.1 | 12.554522
962.8259 | 137688 | 12.584487 | 926.830628 | 136851.9 | 12.569511 | 943.490899 | 136554.5 | 12.559527
962.45115 | 137476.7 | 12.589491 | 926.172955 | 136686.3 | 12.574515 | 943.114605 | 136341.2 | 12.564531
961.442085 | 137291.7 | 12.594496 | 926.015427 | 136415.3 | 12.57952 | 942.524495 | 136049.6 | 12.569536
961.484307 | 137044.2 | 12.599501 | 925.331239 | 136254.6 | 12.584525 | 942.333005 | 135907.3 | 12.574541
961.200204 | 136857 | 12.604506 | 924.572788 | 136078.5 | 12.58953 | 941.479292 | 135705.4 | 12.579546
960.776776 | 136641.6163 | 12.609511 | 924.187931 | 135875.4 | 12.594535 | 940.832252 | 135515.4 | 12.584551
960.16743 | 136477.5 | 12.614515 | 924.201532 | 135641.1 | 12.599539 | 940.628197 | 135272.7 | 12.589555
959.82125 | 136237.1 | 12.61952 | 923.054871 | 135422.4 | 12.604544 | 940.340493 | 135016.5 | 12.59456
959.032216 | 136130 | 12.624525 | 922.824549 | 135282.9 | 12.609549 | 939.549802 | 134903.5 | 12.599565
958.881309 | 135886.2 | 12.62953 | 922.289242 | 135110.6 | 12.614554 | 939.177886 | 134661.8 | 12.60457
958.147168 | 135660.4 | 12.634535 | 922.041051 | 134871.8 | 12.619559 | 939.298879 | 134441.9 | 12.609575
958.410334 | 135377.1 | 12.639539 | 921.383484 | 134674.9 | 12.624563 | 938.539512 | 134315.6 | 12.614579
958.398201 | 135191.4 | 12.644544 | 921.07006 | 134396.7 | 12.629568 | 937.757716 | 134124.9 | 12.619584
957.931137 | 135002.6 | 12.649549 | 920.404153 | 134220.6 | 12.634573 | 938.035683 | 133856.5 | 12.624589
957.041434 | 134837.2 | 12.654554 | 920.682115 | 133974 | 12.639578 | 937.264256 | 133682.9 | 12.629594
956.680699 | 134599.4 | 12.659559 | 920.559087 | 133816.9 | 12.644583 | 936.649106 | 133487 | 12.634599
955.64444 | 134518.1 | 12.664563 | 919.600798 | 133635.9 | 12.649587 | 936.274711 | 133270.5 | 12.639603
955.257603 | 134330.1 | 12.669568 | 918.881753 | 133444.9 | 12.654592 | 936.02837 | 133008.4 | 12.644608
954.100317 | 134145.2 | 12.674573 | 918.792807 | 133188.9 | 12.659597 | 935.393012 | 132883.1 | 12.649613
954.639765 | 133820.6 | 12.679578 | 918.046653 | 133093 | 12.664602 | 934.881875 | 132733.5 | 12.654618
954.536178 | 133649.7 | 12.684583 | 917.628335 | 132871.8 | 12.669607 | 933.667443 | 132540.2 | 12.659623
953.904501 | 133402.4 | 12.689587 | 917.362771 | 132650.9 | 12.674611 | 933.790669 | 132306 | 12.664627
952.957867 | 133272.3 | 12.694592 | 917.337611 | 132457.5 | 12.679616 | 933.083083 | 132029.2 | 12.669632
952.933468 | 133056.2 | 12.699597 | 916.841917 | 132243 | 12.684621 | 932.880789 | 131845.6 | 12.674637
951.850603 | 132909.2 | 12.704602 | 916.593613 | 132093.5 | 12.689626 | 932.08127 | 131656.9 | 12.679642
951.391364 | 132652.9 | 12.709607 | 915.592609 | 131879.4 | 12.694631 | 932.136575 | 131479.2 | 12.684647
950.799999 | 132476.2 | 12.714611 | 914.959567 | 131687.4 | 12.699635 | 931.300031 | 131326.3 | 12.689651
950.93605 | 132164.2 | 12.719616 | 914.700418 | 131492.6 | 12.70464 | 931.057722 | 131125.6 | 12.694656
950.507513 | 132005.6 | 12.724621 | 913.937443 | 131291.5 | 12.709645 | 930.053522 | 130942.3 | 12.699661
950.240373 | 131788.8 | 12.729626 | 913.064511 | 131060.8 | 12.71465 | 929.782225 | 130723.9 | 12.704666
949.506872 | 131711.3 | 12.734631 | 912.817137 | 130791.6 | 12.719655 | 929.460896 | 130483 | 12.709671
948.975046 | 131443 | 12.739635 | 912.518478 | 130632.7 | 12.724659 | 929.462045 | 130286 | 12.714675
948.495171 | 131311.9 | 12.74464 | 912.056503 | 130419.5 | 12.729664 | 928.65356 | 130061.2 | 12.71968
948.023794 | 131062.4 | 12.749645 | 911.204491 | 130179.2 | 12.734669 | 928.460298 | 129890.9 | 12.724685
947.230828 | 130916.7 | 12.75465 | 911.225172 | 129992.7 | 12.739674 | 928.030997 | 129722.7 | 12.72969
947.14164 | 130635.6 | 12.759655 | 911.004127 | 129878.5 | 12.744679 | 927.416423 | 129505.2 | 12.734695
946.630683 | 130465.6 | 12.764659 | 910.894509 | 129617.2 | 12.749683 | 926.408969 | 129261.3 | 12.739699
946.185237 | 130247.5 | 12.769664 | 910.224153 | 129438.7 | 12.754688 | 926.582218 | 129049.5 | 12.744704
945.815623 | 130019.1 | 12.774669 | 910.508317 | 129160.5 | 12.759693 | 925.962322 | 128858 | 12.749709
945.770083 | 129837.9 | 12.779674 | 909.855341 | 128989 | 12.764698 | 925.811926 | 128679.1 | 12.754714
944.632603 | 129689.1 | 12.784679 | 909.228411 | 128786.4 | 12.769703 | 925.210206 | 128439.2 | 12.759719
944.141445 | 129478.3 | 12.789683 | 908.62771 | 128689.2 | 12.774707 | 924.722643 | 128267.1 | 12.764723
943.797531 | 129244.4 | 12.794688 | 908.501349 | 128399.2 | 12.779712 | 924.56543 | 128056.7 | 12.769728
943.794039 | 129056.1 | 12.799693 | 907.828421 | 128235.6 | 12.784717 | 924.316549 | 127861.3 | 12.774733
943.400825 | 128840 | 12.804698 | 907.371617 | 128092.1 | 12.789722 | 923.801595 | 127677 | 12.779738
942.927142 | 128607 | 12.809703 | 906.512912 | 127892.6 | 12.794727 | 922.933827 | 127512.5 | 12.784743
942.597128 | 128437.9 | 12.814707 | 906.029602 | 127638 | 12.799731 | 922.544006 | 127238 | 12.789747
942.604105 | 128202.3 | 12.819712 | 905.599398 | 127445.9 | 12.804736 | 921.929234 | 127045.8 | 12.794752
941.884527 | 128046.7 | 12.824717 | 906.001379 | 127241.6 | 12.809741 | 921.236674 | 126931.6 | 12.799757
941.722988 | 127867.2 | 12.829722 | 905.191921 | 127057.6 | 12.814746 | 921.013397 | 126708.1 | 12.804762
941.079965 | 127677.2 | 12.834727 | 904.937695 | 126775.6 | 12.819751 | 920.444661 | 126516.3 | 12.809767
940.443474 | 127399.2 | 12.839731 | 904.540451 | 126621.2 | 12.824755 | 919.365476 | 126304.7 | 12.814771
939.858891 | 127254.3 | 12.844736 | 903.982339 | 126458 | 12.82976 | 918.361437 | 126200.1 | 12.819776
939.783374 | 127038.5 | 12.849741 | 903.188786 | 126312.6 | 12.834765 | 917.966401 | 125961.8 | 12.824781
938.882582 | 126859.6 | 12.854746 | 903.294237 | 125969.6 | 12.83977 | 917.351885 | 125717.4 | 12.829786
938.921241 | 126612.2 | 12.859751 | 902.274077 | 125886.7 | 12.844775 | 916.776949 | 125532.4 | 12.834791
938.014803 | 126538.6 | 12.864755 | 901.813134 | 125611.7 | 12.849779 | 916.183184 | 125311.8 | 12.839795
937.58425 | 126259.3 | 12.86976 | 901.096802 | 125480.5 | 12.854784 | 916.226307 | 125049.7 | 12.8448
936.854122 | 126062 | 12.874765 | 900.765509 | 125171.6 | 12.859789 | 915.817 | 124869.5 | 12.849805
936.50465 | 125877.3 | 12.87977 | 899.855867 | 125073.7 | 12.864794 | 915.335091 | 124700.1 | 12.85481
935.736877 | 125598.7 | 12.884775 | 899.189117 | 124891.1 | 12.869799 | 914.442077 | 124503.1 | 12.859815
935.629173 | 125441.2 | 12.889779 | 898.778227 | 124655 | 12.874803 | 914.502811 | 124272.4 | 12.864819
934.95839 | 125246 | 12.894784 | 898.737533 | 124395.6 | 12.879808 | 913.991053 | 124055.7 | 12.869824
934.638588 | 125011.5 | 12.899789 | 898.092918 | 124298.7 | 12.884813 | 913.704586 | 123832.9 | 12.874829
933.773467 | 124874 | 12.904794 | 897.465608 | 124045.1 | 12.889818 | 913.025137 | 123617.1 | 12.879834
933.760158 | 124688.4 | 12.909799 | 896.817605 | 123836 | 12.894823 | 913.062589 | 123420.8 | 12.884839
932.971538 | 124460.8 | 12.914803 | 896.630218 | 123586.4 | 12.899827 | 912.729727 | 123245.9 | 12.889843
932.659813 | 124226.7 | 12.919808 | 896.021838 | 123417.8 | 12.904832 | 912.365753 | 123092.2 | 12.894848
931.820172 | 124046.8 | 12.924813 | 895.501021 | 123255.8 | 12.909837 | 911.680353 | 122835 | 12.899853
931.790691 | 123831.4 | 12.929818 | 895.312909 | 123030.3 | 12.914842 | 911.708527 | 122661.2 | 12.904858
931.127475 | 123681.1 | 12.934823 | 894.919903 | 122789.9 | 12.919847 | 911.055822 | 122475.4 | 12.909863
931.23761 | 123441.4 | 12.939827 | 894.790923 | 122599.8 | 12.924851 | 910.535038 | 122293.2 | 12.914867
930.480564 | 123264.3 | 12.944832 | 894.542401 | 122432.2 | 12.929856 | 910.331293 | 122062.5 | 12.919872
930.197039 | 123063.9 | 12.949837 | 893.836676 | 122222.5 | 12.934861 | 909.743808 | 121874.7 | 12.924877
929.539886 | 122888.5 | 12.954842 | 893.677284 | 121973.7 | 12.939866 | 909.30627 | 121665.1 | 12.929882
929.565151 | 122616.7 | 12.959847 | 892.662879 | 121872.7 | 12.944871 | 908.709399 | 121487.4 | 12.934887
928.652011 | 122387.1 | 12.964851 | 892.382811 | 121625.5 | 12.949875 | 907.563527 | 121345 | 12.939891
928.604747 | 122248.4 | 12.969856 | 891.841068 | 121454.5 | 12.95488 | 907.369135 | 121048.3 | 12.944896
927.632208 | 122070.9 | 12.974861 | 891.65431 | 121168.6 | 12.959885 | 907.081928 | 120857.9 | 12.949901
927.837542 | 121801.5 | 12.979866 | 891.119003 | 121052.7 | 12.96489 | 906.83648 | 120681.5 | 12.954906
927.115911 | 121641.4 | 12.984871 | 890.380998 | 120810.4 | 12.969895 | 906.036327 | 120500.6 | 12.959911
926.191663 | 121489.3 | 12.989875 | 889.928101 | 120656.1 | 12.974899 | 905.553379 | 120264.8 | 12.964915
924.983931 | 121271 | 12.99488 | 889.056431 | 120459 | 12.979904 | 904.971918 | 120058.1 | 12.96992
925.065208 | 121027.9 | 12.999885 | 888.702143 | 120235.9 | 12.984909 | 905.010438 | 119862.1 | 12.974925
924.903616 | 120800.9 | 13.00489 | 888.46122 | 120067.5 | 12.989914 | 904.326262 | 119716.9 | 12.97993
924.866591 | 120602.8 | 13.009895 | 888.001198 | 119820 | 12.994919 | 903.919116 | 119520.6 | 12.984935
923.838816 | 120436.9 | 13.014899 | 887.777711 | 119600.4 | 12.999923 | 902.788504 | 119303.9 | 12.989939
923.745687 | 120200.1 | 13.019904 | 887.297929 | 119447.6 | 13.004928 | 902.52263 | 119161.2 | 12.994944
922.848343 | 120055 | 13.024909 | 886.306915 | 119212.5 | 13.009933 | 901.617769 | 118900.2 | 12.999949
922.28769 | 119843.6 | 13.029914 | 885.74129 | 119083.3 | 13.014938 | 901.091077 | 118701.5 | 13.004954
921.674867 | 119684.1 | 13.034919 | 885.462053 | 118859.7 | 13.019943 | 900.679433 | 118428.1 | 13.009959
921.445396 | 119414.1 | 13.039923 | 884.834295 | 118650.6 | 13.024947 | 900.035305 | 118250.3 | 13.014963
921.201807 | 119270.4 | 13.044928 | 884.522891 | 118396.1 | 13.029952 | 899.246154 | 118098 | 13.019968
920.821904 | 119045.7 | 13.049933 | 884.084465 | 118239.4 | 13.034957 | 899.188026 | 117863.6 | 13.024973
920.104467 | 118807.9 | 13.054938 | 883.778739 | 117983.3 | 13.039962 | 898.681024 | 117663.7 | 13.029978
920.180093 | 118620.2 | 13.059943 | 883.035349 | 117806.5 | 13.044967 | 898.18366 | 117492.5 | 13.034983
919.432817 | 118386.9 | 13.064947 | 882.593173 | 117666.7 | 13.049971 | 897.719611 | 117269.3 | 13.039987
918.959808 | 118198.6 | 13.069952 | 882.049202 | 117491.5 | 13.054976 | 897.776774 | 116974.4 | 13.044992
918.045866 | 118086.7 | 13.074957 | 882.211618 | 117196.1 | 13.059981 | 897.126189 | 116826.5 | 13.049997
917.7836 | 117859.5 | 13.079962 | 881.43615 | 117036 | 13.064986 | 896.628083 | 116625.6 | 13.055002
917.311819 | 117700.2 | 13.084967 | 881.094847 | 116790.3 | 13.069991 | 895.692517 | 116524.1 | 13.060007
917.10793 | 117412.4 | 13.089971 | 880.635522 | 116601.8 | 13.074995 | 895.768308 | 116204.9 | 13.065011
916.38468 | 117247 | 13.094976 | 880.559185 | 116384 | 13.08 | 895.336115 | 116064.9 | 13.070016
916.540359 | 116971.2 | 13.099981 | 879.678998 | 116243.3 | 13.085005 | 894.782782 | 115917 | 13.075021
915.820317 | 116831.3 | 13.104986 | 879.424619 | 116065.4 | 13.09001 | 894.061135 | 115661.3 | 13.080026
915.566117 | 116654.4 | 13.109991 | 878.809577 | 115854.9 | 13.095015 | 893.88758 | 115446.4 | 13.085031
914.284408 | 116536.7 | 13.114995 | 878.548972 | 115604.9 | 13.100019 | 893.510044 | 115190.1 | 13.090035
913.85039 | 116228.4 | 13.12 | 877.928795 | 115467.6 | 13.105024 | 893.17271 | 115023.2 | 13.09504
913.466842 | 116028.9 | 13.125005 | 877.362765 | 115183.9 | 13.110029 | 892.536833 | 114884.9 | 13.100045
912.977616 | 115827.5 | 13.13001 | 876.965552 | 115031.9 | 13.115034 | 891.993292 | 114666 | 13.10505
912.367037 | 115672.5 | 13.135015 | 876.784114 | 114753.3 | 13.120039 | 891.40808 | 114530.4 | 13.110055
912.032092 | 115394.2 | 13.140019 | 876.29624 | 114629.3 | 13.125043 | 891.174466 | 114321 | 13.115059
911.322583 | 115260.8 | 13.145024 | 875.892689 | 114405.4 | 13.130048 | 889.99801 | 114193.1 | 13.120064
910.687255 | 115070.3 | 13.150029 | 874.991656 | 114274.4 | 13.135053 | 889.941547 | 113856.4 | 13.125069
909.845196 | 114837 | 13.155034 | 874.367861 | 114023.3 | 13.140058 | 889.678889 | 113685.4 | 13.130074
909.886581 | 114653.3 | 13.160039 | 874.076182 | 113860.8 | 13.145063 | 888.958859 | 113433.1 | 13.135079
909.541624 | 114431.9 | 13.165043 | 873.576249 | 113569.3 | 13.150067 | 887.670656 | 113270.6 | 13.140083
909.3671 | 114200.6 | 13.170048 | 873.407259 | 113420.3 | 13.155072 | 887.96588 | 113011.3 | 13.145088
909.090599 | 113944.6 | 13.175053 | 873.369876 | 113144.8 | 13.160077 | 887.388798 | 112803.4 | 13.150093
908.593463 | 113769.5 | 13.180058 | 872.643076 | 113009.6 | 13.165082 | 887.198229 | 112682.5 | 13.155098
908.163152 | 113651.8 | 13.185063 | 872.197229 | 112812.1 | 13.170087 | 886.062279 | 112544 | 13.160103
907.632209 | 113411.5 | 13.190067 | 871.825022 | 112630.9 | 13.175091 | 885.55723 | 112303.5 | 13.165107
906.694116 | 113252.9 | 13.195072 | 871.352824 | 112402.8 | 13.180096 | 885.463383 | 112102.7 | 13.170112
906.522979 | 113028.2 | 13.200077 | 870.416439 | 112263.2 | 13.185101 | 884.797563 | 111836.5 | 13.175117
906.108013 | 112825.6 | 13.205082 | 870.142665 | 112021.8 | 13.190106 | 884.00806 | 111707.9 | 13.180122
905.662578 | 112572.6 | 13.210087 | 869.778966 | 111823.7 | 13.195111 | 883.891887 | 111401 | 13.185127
905.359872 | 112391.4 | 13.215091 | 869.31676 | 111611.3 | 13.200115 | 883.358547 | 111266 | 13.190131
905.063758 | 112204.9 | 13.220096 | 868.500561 | 111417 | 13.20512 | 882.853173 | 111077.9 | 13.195136
904.124234 | 112055.1 | 13.225101 | 867.941894 | 111284.2 | 13.210125 | 881.917176 | 110952.6 | 13.200141
903.520037 | 111891.1 | 13.230106 | 867.515765 | 111062.7 | 13.21513 | 882.001305 | 110612.6 | 13.205146
902.556578 | 111754.1 | 13.235111 | 867.238713 | 110785.6 | 13.220135 | 881.236884 | 110386.3 | 13.210151
902.370185 | 111469.1 | 13.240115 | 866.735178 | 110562.7 | 13.225139 | 880.987145 | 110275.6 | 13.215155
901.711031 | 111297.5735 | 13.24512 | 866.506752 | 110353.9 | 13.230144 | 880.580398 | 110020.8 | 13.22016
901.773559 | 111041.6 | 13.250125 | 866.323406 | 110188.6 | 13.235149 | 880.044113 | 109770.8 | 13.225165
900.882565 | 110904.4 | 13.25513 | 865.754718 | 110034 | 13.240154 | 880.019036 | 109659 | 13.23017
900.889806 | 110581.4 | 13.260135 | 865.028844 | 109837.2 | 13.245159 | 879.288044 | 109506.9 | 13.235175
900.166904 | 110426 | 13.265139 | 864.567876 | 109653.8 | 13.250163 | 878.55885 | 109343.4 | 13.240179
899.356719 | 110242.9 | 13.270144 | 863.694763 | 109438.9 | 13.255168 | 878.091474 | 109018.5 | 13.245184
898.820216 | 110087.1 | 13.275149 | 864.188435 | 109171.4 | 13.260173 | 877.373833 | 108859.6 | 13.250189
898.441589 | 109835.5 | 13.280154 | 862.994943 | 108980.1 | 13.265178 | 877.24875 | 108638.8 | 13.255194
897.746007 | 109632.4 | 13.285159 | 862.899872 | 108772.3 | 13.270183 | 876.403838 | 108472.5 | 13.260199
897.524333 | 109415.3 | 13.290163 | 862.537037 | 108626.6 | 13.275187 | 876.000436 | 108307.2 | 13.265203
897.063575 | 109230.7 | 13.295168 | 862.039785 | 108452.8 | 13.280192 | 875.513417 | 108099.6 | 13.270208
896.866832 | 108965.8 | 13.300173 | 861.168229 | 108289.1 | 13.285197 | 875.16434 | 107847.7 | 13.275213
896.637395 | 108793.4 | 13.305178 | 860.756787 | 108062.7 | 13.290202 | 874.637017 | 107652.5 | 13.280218
896.466042 | 108594 | 13.310183 | 859.931821 | 107885.9 | 13.295207 | 875.194402 | 107440.4 | 13.285223
895.909351 | 108407.2 | 13.315187 | 859.721803 | 107613.9 | 13.300211 | 874.457253 | 107208 | 13.290227
895.634613 | 108220.7 | 13.320192 | 859.212249 | 107441 | 13.305216 | 874.044107 | 107026.6 | 13.295232
894.854769 | 108057.1 | 13.325197 | 859.046314 | 107129.2 | 13.310221 | 873.188 | 106838.5 | 13.300237
894.22606 | 107851.2 | 13.330202 | 858.790375 | 107020.4 | 13.315226 | 872.886469 | 106586.3 | 13.305242
893.804883 | 107624.3 | 13.335207 | 858.400577 | 106774.8 | 13.320231 | 872.172784 | 106402 | 13.310247
893.843286 | 107375.3 | 13.340211 | 857.595054 | 106661.5 | 13.325235 | 871.670387 | 106233.7 | 13.315251
893.247117 | 107187.1 | 13.345216 | 857.084694 | 106450.5647 | 13.33024 | 871.451618 | 106110.4 | 13.320256
892.644716 | 106991.1 | 13.350221 | 856.344948 | 106245 | 13.335245 | 871.231172 | 105857.5 | 13.325261
891.865016 | 106827.4 | 13.355226 | 856.545635 | 105913.8 | 13.34025 | 870.852717 | 105580.3 | 13.330266
891.449174 | 106612 | 13.360231 | 856.003571 | 105799.8 | 13.345255 | 870.173566 | 105385.3 | 13.335271
891.008075 | 106446.9 | 13.365235 | 855.524293 | 105617.4 | 13.350259 | 869.700101 | 105280.5 | 13.340275
890.555203 | 106188.5 | 13.37024 | 854.752996 | 105446.4 | 13.355264 | 869.08264 | 105089.6 | 13.34528
890.519309 | 105994.8 | 13.375245 | 854.419715 | 105236.7 | 13.360269 | 868.296981 | 104925.5 | 13.350285
889.874803 | 105744 | 13.38025 | 853.598382 | 105022.6 | 13.365274 | 867.6964 | 104725.9 | 13.35529
889.243996 | 105614.3 | 13.385255 | 852.678436 | 104871.2 | 13.370279 | 866.8732 | 104525.9 | 13.360295
889.228807 | 105403 | 13.390259 | 852.163574 | 104670.3 | 13.375283 | 867.143389 | 104194.2 | 13.365299
888.377341 | 105257.1 | 13.395264 | 851.862238 | 104427.5 | 13.380288 | 866.627421 | 104016.6 | 13.370304
888.012421 | 105110.2 | 13.400269 | 851.555537 | 104194.1 | 13.385293 | 866.432027 | 103804.8 | 13.375309
887.379124 | 104877.1 | 13.405274 | 851.252994 | 103961.7 | 13.390298 | 865.563195 | 103668.1 | 13.380314
887.243041 | 104618.1 | 13.410279 | 850.603941 | 103807 | 13.395303 | 865.402707 | 103449.1 | 13.385319
886.46481 | 104454 | 13.415283 | 850.993673 | 103572 | 13.400307 | 864.802114 | 103297.2 | 13.390323
886.097735 | 104163.8 | 13.420288 | 850.153961 | 103392.2 | 13.405312 | 864.189493 | 103087.6 | 13.395328
885.033518 | 104070.7 | 13.425293 | 849.481311 | 103156.4 | 13.410317 | 863.459529 | 102865.5 | 13.400333
884.729392 | 103805.1 | 13.430298 | 848.943526 | 102999.8 | 13.415322 | 863.342361 | 102639.3 | 13.405338
884.162686 | 103642.2 | 13.435303 | 848.289305 | 102756.8 | 13.420327 | 862.667522 | 102455.6 | 13.410343
883.63663 | 103439.2 | 13.440307 | 847.819393 | 102622.3 | 13.425331 | 862.302694 | 102237.5 | 13.415347
882.64313 | 103235 | 13.445312 | 847.685912 | 102384.4 | 13.430336 | 862.21139 | 102013.7 | 13.420352
882.346758 | 103011.8 | 13.450317 | 847.22666 | 102223.1 | 13.435341 | 861.71886 | 101791 | 13.425357
881.691792 | 102878.9 | 13.455322 | 846.674908 | 102014.2 | 13.440346 | 861.154503 | 101606.8 | 13.430362
881.42328 | 102617.4 | 13.460327 | 845.972854 | 101865.1861 | 13.445351 | 860.543667 | 101433.5 | 13.435367
880.849735 | 102456 | 13.465331 | 845.42035 | 101703.3 | 13.450355 | 860.138809 | 101256.4 | 13.440371
880.566599 | 102253.2 | 13.470336 | 844.828364 | 101486.1 | 13.45536 | 859.771309 | 101043.1 | 13.445376
879.486513 | 102078.2 | 13.475341 | 844.503122 | 101204.4 | 13.460365 | 859.510891 | 100847.6 | 13.450381
879.49884 | 101816.8 | 13.480346 | 843.887898 | 101011.3 | 13.46537 | 859.544139 | 100646.4 | 13.455386
878.745495 | 101644.5 | 13.485351 | 843.378844 | 100843.8 | 13.470375 | 858.383547 | 100495.7 | 13.460391
878.371467 | 101405.9 | 13.490355 | 842.737006 | 100589.6 | 13.475379 | 858.164105 | 100257.6 | 13.465395
877.600191 | 101178 | 13.49536 | 842.754175 | 100394.9 | 13.480384 | 857.244433 | 100035.8 | 13.4704
877.602328 | 100942.7 | 13.500365 | 842.044729 | 100211.2 | 13.485389 | 857.058904 | 99786.14 | 13.475405
877.092089 | 100830.3 | 13.50537 | 841.419682 | 100004.2 | 13.490394 | 856.561064 | 99767.53 | 13.48041
876.414521 | 100633.3 | 13.510375 | 840.807844 | 99803.14 | 13.495399 | 856.118318 | 99439.21 | 13.485415
875.45142 | 100502.5 | 13.515379 | 840.660863 | 99551.59 | 13.500403 | 855.955993 | 99186.25 | 13.490419
875.411884 | 100234.4 | 13.520384 | 840.594813 | 99365.66 | 13.505408 | 855.734719 | 98992.84 | 13.495424
875.050705 | 100037.5 | 13.525389 | 840.109256 | 99213.09 | 13.510413 | 854.925397 | 98845.47 | 13.500429
874.1858 | 99795.18 | 13.530394 | 839.654852 | 98993.65 | 13.515418 | 854.860796 | 98637.13 | 13.505434
873.753676 | 99616.7 | 13.535399 | 839.483077 | 98764.74 | 13.520423 | 854.04422 | 98473.46 | 13.510439
873.597422 | 99391.05 | 13.540403 | 838.544415 | 98623.52 | 13.525427 | 853.707185 | 98219.33 | 13.515443
872.68797 | 99239.02 | 13.545408 | 837.906317 | 98424.93 | 13.530432 | 852.657445 | 98051.05 | 13.520448
872.470655 | 99049.67 | 13.550413 | 837.155302 | 98291.2 | 13.535437 | 852.619876 | 97830.67 | 13.525453
871.667992 | 98818.71 | 13.555418 | 836.578659 | 98034.89 | 13.540442 | 851.748572 | 97654.99 | 13.530458
871.588054 | 98577.74 | 13.560423 | 836.002027 | 97805.5 | 13.545447 | 851.544423 | 97479.32 | 13.535463
871.126994 | 98460.24 | 13.565427 | 835.48534 | 97614.21 | 13.550451 | 851.136714 | 97296.98 | 13.540467
871.141517 | 98205.38 | 13.570432 | 835.606914 | 97369.52 | 13.555456 | 850.707102 | 97078.35 | 13.545472
870.243494 | 97991.98 | 13.575437 | 835.213402 | 97120.29 | 13.560461 | 849.747597 | 96872.53 | 13.550477
870.327754 | 97741.59 | 13.580442 | 834.526273 | 96947.41 | 13.565466 | 849.228766 | 96681.45999 | 13.555482
869.471455 | 97616.87 | 13.585447 | 834.193113 | 96820.49 | 13.570471 | 848.762134 | 96457.14 | 13.560487
869.317559 | 97401.62 | 13.590451 | 833.724364 | 96609.62 | 13.575475 | 848.12011 | 96272.23 | 13.565491
868.788793 | 97216.05 | 13.595456 | 833.855359 | 96398.17 | 13.58048 | 847.798742 | 96081.91 | 13.570496
868.486 | 96997.99 | 13.600461 | 832.84874 | 96216.40902 | 13.585485 | 847.150813 | 95847.26 | 13.575501
867.765685 | 96836.53 | 13.605466 | 832.369888 | 95988.01139 | 13.59049 | 846.451008 | 95641.16 | 13.580506
867.489924 | 96618.88 | 13.610471 | 831.790166 | 95780.64 | 13.595495 | 845.922685 | 95421.15 | 13.585511
866.559688 | 96468.084 | 13.615475 | 831.728434 | 95560.28 | 13.600499 | 845.947663 | 95261.31 | 13.590515
866.654179 | 96170.81 | 13.62048 | 831.238956 | 95427.09 | 13.605504 | 845.007234 | 95049.17 | 13.59552
865.452393 | 96030.7 | 13.625485 | 830.484316 | 95239.76 | 13.610509 | 844.173067 | 94895.71 | 13.600525
864.885595 | 95818.43541 | 13.63049 | 829.429873 | 95071.27 | 13.615514 | 844.090038 | 94628.48 | 13.60553
864.120723 | 95641.7 | 13.635495 | 828.76587 | 94843.55 | 13.620519 | 843.463327 | 94416.86 | 13.610535
864.209165 | 95433.73 | 13.640499 | 827.842534 | 94655.05 | 13.625523 | 843.411891 | 94208.33 | 13.615539
863.174837 | 95224.66668 | 13.645504 | 827.332681 | 94453.98 | 13.630528 | 842.743576 | 94046.67 | 13.620544
862.834648 | 95061.67 | 13.650509 | 827.4252 | 94272.51 | 13.635533 | 842.254467 | 93809.93 | 13.625549
861.706484 | 94879.96 | 13.655514 | 827.186335 | 93918.68 | 13.640538 | 841.529635 | 93622.81 | 13.630554
861.518503 | 94604.18 | 13.660519 | 826.349003 | 93753.79897 | 13.645543 | 840.839484 | 93443.42 | 13.635559
860.639696 | 94471.32 | 13.665523 | 825.810726 | 93592.09 | 13.650547 | 840.290449 | 93286.62 | 13.640563
859.957047 | 94287.64 | 13.670528 | 825.513521 | 93402.39 | 13.655552 | 840.244392 | 93031.41 | 13.645568
859.400054 | 94093.52 | 13.675533 | 824.870911 | 93218.09 | 13.660557 | 839.800352 | 92848.49 | 13.650573
858.893331 | 93811.53 | 13.680538 | 824.009048 | 93023.66 | 13.665562 | 839.417304 | 92635.58 | 13.655578
858.225674 | 93632.74 | 13.685543 | 823.890828 | 92804.74837 | 13.670567 | 838.979588 | 92431.25 | 13.660583
857.775823 | 93361.12 | 13.690547 | 823.589855 | 92590.58 | 13.675571 | 838.975692 | 92160.33578 | 13.665587
857.348363 | 93203.67 | 13.695552 | 823.596609 | 92331.27 | 13.680576 | 838.560811 | 92067.3 | 13.670592
857.297481 | 92924.39 | 13.700557 | 823.275995 | 92132.81 | 13.685581 | 837.949023 | 91850.39 | 13.675597
856.853691 | 92807.92 | 13.705562 | 822.349546 | 91999.57 | 13.690586 | 836.957045 | 91705.75 | 13.680602
856.452352 | 92565.45 | 13.710567 | 821.652742 | 91806.52 | 13.695591 | 836.576934 | 91462.88 | 13.685607
856.069128 | 92436.32 | 13.715571 | 820.724492 | 91655.744 | 13.700595 | 836.015614 | 91230.26 | 13.690611
855.779717 | 92199.11 | 13.720576 | 820.153338 | 91443.91 | 13.7056 | 835.620219 | 91051.41 | 13.695616
855.77693 | 92020.13 | 13.725581 | 820.117085 | 91210.1 | 13.710605 | 834.962001 | 90783.14 | 13.700621
854.99414 | 91806.52 | 13.730586 | 819.923527 | 91017.31 | 13.71561 | 835.020432 | 90614.55 | 13.705626
854.460964 | 91595.69 | 13.735591 | 819.15862 | 90783.93 | 13.720615 | 834.163435 | 90416.26 | 13.710631
854.524936 | 91331.07 | 13.740595 | 818.480593 | 90607.8 | 13.725619 | 833.888278 | 90284.05 | 13.715635
853.712833 | 91150.09 | 13.7456 | 817.768838 | 90395.4 | 13.730624 | 832.773044 | 90106.4383 | 13.72064
853.268005 | 90996.11 | 13.750605 | 816.894493 | 90253.99 | 13.735629 | 832.791529 | 89833.7 | 13.725645
852.539413 | 90810.01 | 13.75561 | 816.737169 | 90045.5 | 13.740634 | 832.372974 | 89595.94 | 13.73065
852.214334 | 90610.33 | 13.760615 | 816.476898 | 89809.93 | 13.745639 | 831.777978 | 89370.48 | 13.735655
851.329576 | 90425.91 | 13.765619 | 816.014957 | 89581.15 | 13.750643 | 830.929159 | 89271.87 | 13.740659
850.558004 | 90190.7 | 13.770624 | 815.566693 | 89345.03 | 13.755648 | 830.797468 | 89071.13 | 13.745664
849.821602 | 90080.43 | 13.775629 | 815.331792 | 89098.25 | 13.760653 | 830.26842 | 88877.44 | 13.750669
849.650433 | 89748.42 | 13.780634 | 814.89143 | 88949.78 | 13.765658 | 829.469819 | 88684.86 | 13.755674
849.031342 | 89623.65 | 13.785639 | 814.059856 | 88806.11 | 13.770663 | 828.440528 | 88531.07 | 13.760679
848.749438 | 89439.66 | 13.790643 | 813.277704 | 88638.18 | 13.775667 | 827.961386 | 88248.09 | 13.765683
847.790527 | 89318.66 | 13.795648 | 813.203519 | 88427.22 | 13.780672 | 827.168501 | 88043.48 | 13.770688
846.79393 | 89093.71 | 13.800653 | 812.603755 | 88215.82 | 13.785677 | 826.910679 | 87835.45 | 13.775693
846.710399 | 88896.41667 | 13.805658 | 812.184539 | 87980.71 | 13.790682 | 826.516519 | 87631.74 | 13.780698
845.909408 | 88627.79 | 13.810663 | 812.040483 | 87705.58 | 13.795687 | 825.977008 | 87379.76 | 13.785703
844.792967 | 88498.48 | 13.815667 | 811.93401 | 87526.23 | 13.800691 | 825.023682 | 87236.15 | 13.790707
844.800557 | 88197.82 | 13.820672 | 811.365996 | 87367 | 13.805696 | 824.633683 | 87045.89 | 13.795712
844.369897 | 87981.87 | 13.825677 | 810.882447 | 87221.61 | 13.810701 | 823.983463 | 86877.73 | 13.800717
843.68086 | 87772.33224 | 13.830682 | 809.84423 | 87039.69 | 13.815706 | 824.237362 | 86667.71 | 13.805722
843.16021 | 87614.31 | 13.835687 | 809.756879 | 86800.01 | 13.820711 | 823.44159 | 86428.86311 | 13.810727
842.960009 | 87370.38 | 13.840691 | 809.323199 | 86627.49 | 13.825715 | 823.364791 | 86204.68 | 13.815731
842.597216 | 87201.51 | 13.845696 | 808.503355 | 86399.24 | 13.83072 | 822.6675 | 86031.84 | 13.820736
842.210881 | 86972.31 | 13.850701 | 808.409181 | 86138.36 | 13.835725 | 822.347244 | 85835.66 | 13.825741
841.724521 | 86766.79 | 13.855706 | 808.35772 | 85964.31 | 13.84073 | 821.770969 | 85654.23 | 13.830746
841.65078 | 86525.46852 | 13.860711 | 807.432235 | 85775.84 | 13.845735 | 820.991133 | 85457.98 | 13.835751
841.169113 | 86417.38 | 13.865715 | 806.927523 | 85632.29 | 13.850739 | 820.115679 | 85337.79 | 13.840755
840.970377 | 86164.69 | 13.87072 | 806.051321 | 85430.15 | 13.855744 | 819.869076 | 85045.99 | 13.84576
840.248525 | 86004.28 | 13.875725 | 806.012001 | 85249.37 | 13.860749 | 819.370005 | 84742.05 | 13.850765
839.861775 | 85831.76 | 13.88073 | 805.05701 | 85056.63 | 13.865754 | 818.76391 | 84639.71 | 13.85577
839.195773 | 85623.44 | 13.885735 | 804.295839 | 84802.49 | 13.870759 | 818.416401 | 84441.50284 | 13.860775
838.879547 | 85362.84 | 13.890739 | 803.61631 | 84604.36989 | 13.875763 | 818.092656 | 84212.1 | 13.865779
838.630664 | 85170.91 | 13.895744 | 803.121935 | 84343.42 | 13.880768 | 817.485055 | 83996.45 | 13.870784
838.557403 | 84955.68696 | 13.900749 | 802.732342 | 84209.83 | 13.885773 | 816.603573 | 83835.09 | 13.875789
837.640362 | 84788.62185 | 13.905754 | 801.995372 | 84050.05 | 13.890778 | 816.006792 | 83699.94 | 13.880794
836.897109 | 84642.90653 | 13.910759 | 801.096513 | 83864.84 | 13.895783 | 815.764024 | 83476.02 | 13.885799
836.09583 | 84474.38 | 13.915763 | 800.639088 | 83628.34 | 13.900787 | 815.040067 | 83256.74 | 13.890803
835.505982 | 84195.12 | 13.920768 | 799.980869 | 83426.15 | 13.905792 | 814.778747 | 82998.99 | 13.895808
834.537231 | 84019.1 | 13.925773 | 799.223907 | 83226.84 | 13.910797 | 813.942132 | 82792.38 | 13.900813
834.420968 | 83816.94 | 13.930778 | 798.563483 | 83028.52 | 13.915802 | 813.785237 | 82552.95 | 13.905818
833.960426 | 83618.15 | 13.935783 | 798.588987 | 82759.26547 | 13.920807 | 813.415946 | 82444.64 | 13.910823
833.695051 | 83357.75 | 13.940787 | 798.044542 | 82550.72 | 13.925811 | 812.400636 | 82283.32498 | 13.915827
832.70859 | 83173.39 | 13.945792 | 797.596382 | 82407.78 | 13.930816 | 811.658266 | 82094.21 | 13.920832
831.892171 | 83093.53 | 13.950797 | 797.081887 | 82223.48 | 13.935821 | 811.586904 | 81802.59 | 13.925837
830.834823 | 82890.24 | 13.955802 | 796.397557 | 81998.67 | 13.940826 | 810.97893 | 81618.74 | 13.930842
830.516211 | 82662.87 | 13.960807 | 795.981236 | 81839.41702 | 13.945831 | 810.652171 | 81431.95 | 13.935847
829.742711 | 82481.1 | 13.965811 | 795.589649 | 81612.08 | 13.950835 | 809.756677 | 81272.4365 | 13.940851
829.089817 | 82221.02 | 13.970816 | 795.156132 | 81344.2 | 13.95584 | 809.808655 | 80982.62 | 13.945856
829.001149 | 82003.78 | 13.975821 | 794.829695 | 81065.08 | 13.960845 | 809.014013 | 80839.38 | 13.950861
829.093362 | 81718.82317 | 13.980826 | 794.426034 | 80916.82426 | 13.96585 | 808.180406 | 80631.75 | 13.955866
828.227299 | 81570.5 | 13.985831 | 793.98349 | 80764.1 | 13.970855 | 807.693953 | 80430.1393 | 13.960871
827.892719 | 81383.51 | 13.990835 | 793.557977 | 80608.52 | 13.975859 | 807.594679 | 80168.7 | 13.965875
827.087468 | 81263.5 | 13.99584 | 793.347551 | 80389.48884 | 13.980864 | 806.931394 | 80021.55 | 13.97088
826.515475 | 81038.05 | 14.000845 | 792.432687 | 80205.52 | 13.985869 | 806.711438 | 79840.64525 | 13.975885
825.775377 | 80800.02 | 14.00585 | 791.803473 | 79942.4 | 13.990874 | 805.977326 | 79668.25 | 13.98089
825.408768 | 80594.49 | 14.010855 | 791.567753 | 79728.27 | 13.995879 | 806.218717 | 79391.02 | 13.985895
825.091106 | 80377.94 | 14.015859 | 791.606398 | 79498.16 | 14.000883 | 805.479536 | 79233.71 | 13.990899
825.028896 | 80099.97 | 14.020864 | 791.147104 | 79364.40091 | 14.005888 | 804.652624 | 79080.7 | 13.995904
824.634532 | 79967.81 | 14.025869 | 790.543366 | 79180.96 | 14.010893 | 803.979856 | 78852.86 | 14.000909
824.211645 | 79761.28 | 14.030874 | 789.924929 | 79008.73 | 14.015898 | 803.824032 | 78611.62 | 14.005914
823.564934 | 79666.50514 | 14.035879 | 789.173175 | 78786 | 14.020903 | 803.421438 | 78406.32 | 14.010919
823.085625 | 79378.47 | 14.040883 | 788.536941 | 78622.13 | 14.025907 | 802.904854 | 78209.82 | 14.015923
822.23152 | 79248.7 | 14.045888 | 788.006334 | 78430.92 | 14.030912 | 802.021948 | 78045.02 | 14.020928
822.099293 | 78995.82 | 14.050893 | 787.406993 | 78233.62 | 14.035917 | 801.989156 | 77824.73 | 14.025933
821.206349 | 78776.6 | 14.055898 | 787.129077 | 77960.82 | 14.040922 | 801.13438 | 77652.18 | 14.030938
821.469508 | 78517.9 | 14.060903 | 786.207928 | 77781.76 | 14.045927 | 800.353448 | 77458.2 | 14.035943
820.767129 | 78396.24 | 14.065907 | 785.413804 | 77637.3 | 14.050931 | 799.738746 | 77306.98 | 14.040947
820.068845 | 78242.58 | 14.070912 | 784.786939 | 77432.26635 | 14.055936 | 799.927324 | 76981.27 | 14.045952
819.093877 | 78067.4 | 14.075917 | 784.212734 | 77209.69 | 14.060941 | 799.201194 | 76807.46 | 14.050957
818.732008 | 77832.94 | 14.080922 | 783.292741 | 77063.85 | 14.065946 | 799.043622 | 76645.91 | 14.055962
817.601358 | 77679.42 | 14.085927 | 782.989199 | 76889.7 | 14.070951 | 798.039116 | 76443.24 | 14.060967
817.436833 | 77404.34 | 14.090931 | 782.068689 | 76618.52 | 14.075955 | 797.817384 | 76195.10289 | 14.065971
816.790244 | 77214.19 | 14.095936 | 781.870701 | 76396.45 | 14.08096 | 797.016198 | 76036.59916 | 14.070976
816.634708 | 76950.33 | 14.100941 | 781.34553 | 76173.05 | 14.085965 | 796.289933 | 75871.35 | 14.075981
816.129741 | 76792.13 | 14.105946 | 780.687552 | 75981.08 | 14.09097 | 795.45941 | 75689.62 | 14.080986
815.630869 | 76536.32 | 14.110951 | 780.042325 | 75731.63 | 14.095975 | 795.52192 | 75373.14 | 14.085991
814.892595 | 76460.93774 | 14.115955 | 779.64797 | 75556.9 | 14.100979 | 795.316493 | 75210.38 | 14.090995
814.305831 | 76178.66 | 14.12096 | 778.838009 | 75409.2 | 14.105984 | 795.208862 | 75017.44 | 14.096
813.652178 | 75990.56 | 14.125965 | 778.219455 | 75148.33 | 14.110989 | 794.306067 | 74819.23 | 14.101005
813.455639 | 75827.38 | 14.13097 | 777.951945 | 75029.2 | 14.115994 | 794.127437 | 74607.57 | 14.10601
813.132287 | 75579.47 | 14.135975 | 777.278891 | 74803.61 | 14.120999 | 793.27784 | 74448.88 | 14.111015
812.819324 | 75392.08 | 14.140979 | 777.138674 | 74592.33 | 14.126003 | 792.995166 | 74218.29 | 14.116019
812.567294 | 75158.21 | 14.145984 | 776.404935 | 74359.02 | 14.131008 | 791.930355 | 74044.59 | 14.121024
811.644731 | 75017.88 | 14.150989 | 775.996348 | 74219.55 | 14.136013 | 791.467881 | 73786.76 | 14.126029
811.018244 | 74832.01055 | 14.155994 | 775.53815 | 73947.44 | 14.141018 | 791.192021 | 73575.33 | 14.131034
810.517973 | 74613.91 | 14.160999 | 775.033086 | 73796.59 | 14.146023 | 790.843867 | 73436.46 | 14.136039
809.800558 | 74431.74 | 14.166003 | 774.396395 | 73596.46 | 14.151027 | 790.194173 | 73220.25 | 14.141043
809.325187 | 74267.43 | 14.171008 | 773.763009 | 73394.71 | 14.156032 | 790.070151 | 72956.62 | 14.146048
808.949753 | 73969.82 | 14.176013 | 773.666167 | 73173.85 | 14.161037 | 789.513996 | 72775.64 | 14.151053
808.540681 | 73749.66 | 14.181018 | 772.984152 | 72961.92 | 14.166042 | 788.764541 | 72644.84 | 14.156058
808.253579 | 73564.71344 | 14.186023 | 772.680342 | 72713.81 | 14.171047 | 787.770211 | 72544.68 | 14.161063
807.48277 | 73370.34 | 14.191027 | 772.349614 | 72527.26 | 14.176051 | 787.570625 | 72241.34 | 14.166067
806.819237 | 73261.72 | 14.196032 | 771.75831 | 72316.12 | 14.181056 | 786.752631 | 72060.64 | 14.171072
806.382746 | 73021.19 | 14.201037 | 771.417994 | 72169.1 | 14.186061 | 786.3757 | 71829.28 | 14.176077
805.848009 | 72826.14 | 14.206042 | 770.710816 | 72001.2 | 14.191066 | 785.615605 | 71619.84 | 14.181082
804.873988 | 72620.62 | 14.211047 | 770.38375 | 71839.3 | 14.196071 | 785.558057 | 71384.91935 | 14.186087
804.390806 | 72389.27 | 14.216051 | 769.976367 | 71552.92 | 14.201075 | 784.808683 | 71233.34 | 14.191091
804.525067 | 72092.95 | 14.221056 | 769.254167 | 71371.99 | 14.20608 | 784.134343 | 71010.63 | 14.196096
804.056409 | 71972.86 | 14.226061 | 768.702147 | 71195.69 | 14.211085 | 783.331449 | 70871.91 | 14.201101
803.050928 | 71783.05 | 14.231066 | 768.151417 | 70977.83 | 14.21609 | 783.093338 | 70615.25 | 14.206106
802.382505 | 71654.06 | 14.236071 | 767.857031 | 70775.37 | 14.221095 | 782.348384 | 70387.67 | 14.211111
801.829537 | 71418.46 | 14.241075 | 767.525491 | 70615.11 | 14.226099 | 782.454862 | 70126.84 | 14.216115
801.075465 | 71273.61 | 14.24608 | 766.526022 | 70405.73 | 14.231104 | 781.83901 | 70017.2 | 14.22112
800.410578 | 71024.6 | 14.251085 | 766.069571 | 70190.7 | 14.236109 | 781.740283 | 69746.64 | 14.226125
800.128574 | 70837.01 | 14.25609 | 765.534282 | 69950.01 | 14.241114 | 781.152625 | 69637.4 | 14.23113
799.461633 | 70595.75 | 14.261095 | 764.934744 | 69792.68 | 14.246119 | 780.482654 | 69436.09 | 14.236135
798.673712 | 70321.72 | 14.266099 | 764.024998 | 69631.37 | 14.251123 | 779.656515 | 69302.88 | 14.241139
798.549797 | 70131.03618 | 14.271104 | 763.757127 | 69413.63 | 14.256128 | 779.661722 | 69014.17 | 14.246144
797.43168 | 70024.4 | 14.276109 | 763.037735 | 69169.95 | 14.261133 | 778.945008 | 68828.36 | 14.251149
796.935211 | 69772.9 | 14.281114 | 762.724179 | 69019.6664 | 14.266138 | 778.472427 | 68635.96 | 14.256154
796.342696 | 69625.15 | 14.286119 | 762.16087 | 68807.32 | 14.271143 | 777.608589 | 68405.17 | 14.261159
795.768497 | 69420.54 | 14.291123 | 761.760834 | 68570.26 | 14.276147 | 777.287623 | 68189.91 | 14.266163
795.348994 | 69179.41 | 14.296128 | 761.421777 | 68334.21 | 14.281152 | 776.427858 | 68041.02 | 14.271168
795.516985 | 68946.26 | 14.301133 | 760.514252 | 68218.75 | 14.286157 | 775.699117 | 67805.92 | 14.276173
795.072893 | 68735.71 | 14.306138 | 760.070627 | 67964.8 | 14.291162 | 774.831513 | 67639.71695 | 14.281178
794.429663 | 68583.49 | 14.311143 | 759.732238 | 67789.68 | 14.296167 | 774.895835 | 67392.56 | 14.286183
793.552316 | 68432.77 | 14.316147 | 758.627681 | 67600.72 | 14.301171 | 774.781695 | 67196.59 | 14.291187
793.417889 | 68140.42 | 14.321152 | 758.110697 | 67429.52 | 14.306176 | 774.776106 | 67009.56 | 14.296192
792.743236 | 67995.5533 | 14.326157 | 757.217731 | 67203.83 | 14.311181 | 774.028044 | 66822.75 | 14.301197
791.641415 | 67810.8764 | 14.331162 | 756.540253 | 67021.47 | 14.316186 | 773.531794 | 66615.9 | 14.306202
791.123449 | 67613.6 | 14.336167 | 756.231354 | 66726.54 | 14.321191 | 772.514777 | 66450.15388 | 14.311207
790.811494 | 67397.71 | 14.341171 | 755.937806 | 66586.85 | 14.326195 | 772.153785 | 66232.47 | 14.316211
790.393416 | 67154.15 | 14.346176 | 755.199765 | 66355.21 | 14.3312 | 771.313216 | 66027.35106 | 14.321216
789.677814 | 66983.62 | 14.351181 | 754.869011 | 66197.81167 | 14.336205 | 770.988894 | 65818.01 | 14.326221
789.088656 | 66821.82 | 14.356186 | 754.700451 | 65949.29 | 14.34121 | 769.916521 | 65616.63 | 14.331226
788.904755 | 66570.45 | 14.361191 | 753.621968 | 65810.05 | 14.346215 | 769.704653 | 65415.61 | 14.336231
787.96712 | 66438.29 | 14.366195 | 753.336105 | 65561.77 | 14.351219 | 768.778778 | 65202.37 | 14.341235
787.325036 | 66224.14 | 14.3712 | 752.461486 | 65370.31 | 14.356224 | 768.757847 | 64994.57 | 14.34624
786.528767 | 66035.31 | 14.376205 | 752.307613 | 65135.44 | 14.361229 | 768.207539 | 64855.38 | 14.351245
786.556443 | 65765.95 | 14.38121 | 751.754454 | 64938.59 | 14.366234 | 767.209332 | 64603.06 | 14.35625
785.936408 | 65540.18 | 14.386215 | 751.604674 | 64737.95 | 14.371239 | 766.747288 | 64481.36404 | 14.361255
785.444079 | 65397.5 | 14.391219 | 750.896905 | 64565.19 | 14.376243 | 766.549698 | 64274.03 | 14.366259
784.977695 | 65190.84 | 14.396224 | 750.086865 | 64351.91 | 14.381248 | 766.220602 | 64019.25916 | 14.371264
784.28669 | 64985.68 | 14.401229 | 749.532893 | 64235.13 | 14.386253 | 765.49977 | 63784.98 | 14.376269
783.633097 | 64831.03 | 14.406234 | 748.793143 | 64031.41 | 14.391258 | 765.126067 | 63585.44 | 14.381274
782.956573 | 64654.39 | 14.411239 | 748.195911 | 63787.52 | 14.396263 | 765.000166 | 63331.44 | 14.386279
782.454548 | 64433.48 | 14.416243 | 748.431787 | 63547.85 | 14.401267 | 764.239881 | 63236.52 | 14.391283
782.386482 | 64170.07 | 14.421248 | 747.665983 | 63381.43 | 14.406272 | 763.895383 | 62979.73 | 14.396288
781.875685 | 63999.69 | 14.426253 | 746.651921 | 63195.93 | 14.411277 | 762.589297 | 62835.28 | 14.401293
781.0772 | 63756.88 | 14.431258 | 746.497309 | 62983.07 | 14.416282 | 762.318235 | 62619.82 | 14.406298
780.080766 | 63595.21 | 14.436263 | 745.676603 | 62763.69 | 14.421287 | 761.687704 | 62403.65 | 14.411303
779.859575 | 63355.27 | 14.441267 | 745.055042 | 62549.96 | 14.426291 | 761.352833 | 62214.9 | 14.416307
779.114803 | 63196.58319 | 14.446272 | 744.811372 | 62424.54 | 14.431296 | 760.319922 | 62056.52 | 14.421312
778.684681 | 62976.27 | 14.451277 | 743.929042 | 62168.1 | 14.436301 | 760.545874 | 61785.5 | 14.426317
778.494624 | 62748.15 | 14.456282 | 743.234927 | 61979.86 | 14.441306 | 759.539157 | 61668.25857 | 14.431322
778.418195 | 62489.02 | 14.461287 | 742.72142 | 61736.56 | 14.446311 | 758.884576 | 61370.01 | 14.436327
777.810078 | 62356.37 | 14.466291 | 741.912763 | 61603.77 | 14.451315 | 758.102333 | 61276.33 | 14.441331
777.642727 | 62189.97733 | 14.471296 | 741.647056 | 61394.83 | 14.45632 | 757.68894 | 61017.94 | 14.446336
776.884492 | 61967.94 | 14.476301 | 741.423574 | 61182.41 | 14.461325 | 757.255793 | 60800.3 | 14.451341
776.016144 | 61797.68 | 14.481306 | 740.622213 | 60976.89 | 14.46633 | 757.104065 | 60608.04 | 14.456346
775.248398 | 61608.85 | 14.486311 | 739.698318 | 60793.2 | 14.471335 | 756.394644 | 60461.57 | 14.461351
774.21741 | 61429.07 | 14.491315 | 739.190363 | 60666.43 | 14.476339 | 756.112177 | 60148.15 | 14.466355
773.920384 | 61181.02 | 14.49632 | 738.705634 | 60395.63 | 14.481344 | 755.025489 | 60032.15 | 14.47136
773.748468 | 60954.32107 | 14.501325 | 737.905104 | 60174.22 | 14.486349 | 754.376903 | 59816.62 | 14.476365
772.879046 | 60779.79 | 14.50633 | 737.341656 | 59981.06017 | 14.491354 | 753.4899 | 59668.18 | 14.48137
772.349233 | 60595.17 | 14.511335 | 736.818512 | 59754.68 | 14.496359 | 753.673386 | 59415.52 | 14.486375
772.07505 | 60410.67902 | 14.516339 | 736.911112 | 59496.54 | 14.501363 | 753.103923 | 59229.3 | 14.491379
771.249021 | 60201.71 | 14.521344 | 735.767826 | 59365.49 | 14.506368 | 752.546448 | 58980.74 | 14.496384
770.029843 | 60075.77 | 14.526349 | 735.325495 | 59175.76 | 14.511373 | 751.776146 | 58826.97 | 14.501389
769.200294 | 59881.26 | 14.531354 | 734.905667 | 58934.27 | 14.516378 | 751.633842 | 58549.97 | 14.506394
768.134484 | 59692.12 | 14.536359 | 734.251829 | 58768.84994 | 14.521383 | 750.89278 | 58473.4 | 14.511399
767.762165 | 59377.08 | 14.541363 | 733.54724 | 58578.38 | 14.526387 | 750.345602 | 58275.15 | 14.516403
767.384406 | 59166.75 | 14.546368 | 733.120512 | 58398.63 | 14.531392 | 749.517302 | 58015.88 | 14.521408
767.075096 | 58971.28 | 14.551373 | 732.406106 | 58221.21 | 14.536397 | 749.271231 | 57783.73505 | 14.526413
766.375195 | 58800.57 | 14.556378 | 732.046164 | 57951.6 | 14.541402 | 748.834792 | 57602.97889 | 14.531418
765.949641 | 58541.37 | 14.561383 | 731.413139 | 57795.34 | 14.546407 | 748.447147 | 57332.78 | 14.536423
765.378472 | 58400.16407 | 14.566387 | 730.717342 | 57632.99 | 14.551411 | 747.56439 | 57241.18 | 14.541427
764.880554 | 58215.75 | 14.571392 | 730.090832 | 57409.51 | 14.556416 | 747.491688 | 56962.54207 | 14.546432
764.244815 | 58003.26 | 14.576397 | 729.616064 | 57148.29 | 14.561421 | 746.645123 | 56813.89 | 14.551437
764.023872 | 57746.45 | 14.581402 | 728.902441 | 57002.65 | 14.566426 | 745.954181 | 56633.22 | 14.556442
763.22221 | 57513.65 | 14.586407 | 728.772881 | 56808.15 | 14.571431 | 745.459551 | 56469.39 | 14.561447
762.856907 | 57356.08592 | 14.591411 | 728.334106 | 56548.15 | 14.576435 | 745.159725 | 56182.27 | 14.566451
762.631234 | 57177.91 | 14.596416 | 727.493154 | 56401.73 | 14.58144 | 744.485815 | 55998.74 | 14.571456
762.291596 | 56925.82 | 14.601421 | 727.114633 | 56183.27 | 14.586445 | 744.103633 | 55793.53 | 14.576461
761.577708 | 56827.24 | 14.606426 | 726.47724 | 55970.59 | 14.59145 | 743.581425 | 55576.55 | 14.581466
761.045707 | 56615.54 | 14.611431 | 725.444499 | 55799.59 | 14.596455 | 742.813018 | 55361.68 | 14.586471
760.017739 | 56437 | 14.616435 | 724.965337 | 55506.81 | 14.601459 | 742.514933 | 55187.41 | 14.591475
760.029179 | 56204.36 | 14.62144 | 724.843942 | 55324.94 | 14.606464 | 742.1484 | 54983.83 | 14.59648
758.851478 | 56026.88 | 14.626445 | 724.475439 | 55140.70484 | 14.611469 | 741.047863 | 54888.22 | 14.601485
758.285261 | 55773.65 | 14.63145 | 724.465494 | 54929.47 | 14.616474 | 740.768545 | 54641.84 | 14.60649
758.055381 | 55573.88 | 14.636455 | 723.958729 | 54726.33 | 14.621479 | 740.147048 | 54451.58 | 14.611495
757.541681 | 55367.49 | 14.641459 | 723.147466 | 54600.49 | 14.626483 | 739.678578 | 54192.43 | 14.616499
756.658362 | 55169.96 | 14.646464 | 722.498808 | 54395.15266 | 14.631488 | 738.974868 | 54007.29 | 14.621504
755.867333 | 55005.61 | 14.651469 | 722.106971 | 54166.92713 | 14.636493 | 739.205168 | 53724.5 | 14.626509
754.997285 | 54846.98 | 14.656474 | 721.681178 | 53952.56 | 14.641498 | 738.371851 | 53592.15 | 14.631514
754.760079 | 54647.64 | 14.661479 | 720.946732 | 53746.24 | 14.646503 | 738.125735 | 53364.30405 | 14.636519
754.018079 | 54378.97849 | 14.666483 | 720.433446 | 53606.25 | 14.651507 | 737.420935 | 53253.50867 | 14.641523
753.532145 | 54190.3 | 14.671488 | 720.197806 | 53390.41 | 14.656512 | 737.078607 | 53040.76 | 14.646528
753.435602 | 53941.61 | 14.676493 | 719.631004 | 53112.34 | 14.661517 | 736.28296 | 52817.77 | 14.651533
753.121101 | 53716.02 | 14.681498 | 718.899293 | 52959.17761 | 14.666522 | 736.161135 | 52589.88563 | 14.656538
752.097814 | 53560.5 | 14.686503 | 718.299667 | 52808.83 | 14.671527 | 735.706665 | 52358.03 | 14.661543
751.218991 | 53409.01 | 14.691507 | 717.732162 | 52610.60818 | 14.676531 | 735.678251 | 52093.05361 | 14.666547
750.498727 | 53236.91 | 14.696512 | 717.24461 | 52340.87 | 14.681536 | 735.013985 | 51946.61 | 14.671552
750.34997 | 52986.41 | 14.701517 | 716.596088 | 52199.5 | 14.686541 | 734.201395 | 51771.89 | 14.676557
749.579366 | 52757.49048 | 14.706522 | 715.793182 | 52007.46 | 14.691546 | 733.15037 | 51656.11 | 14.681562
749.517065 | 52577.24 | 14.711527 | 715.253186 | 51773.59 | 14.696551 | 733.182532 | 51401.1 | 14.686567
749.174171 | 52351.66 | 14.716531 | 714.646942 | 51554.2 | 14.701555 | 732.401119 | 51229.84 | 14.691571
748.372078 | 52134.36 | 14.721536 | 714.048241 | 51398.15 | 14.70656 | 732.19944 | 51031.9311 | 14.696576
747.928735 | 52018.19121 | 14.726541 | 713.746593 | 51181.93 | 14.711565 | 732.023262 | 50787.37 | 14.701581
746.947556 | 51826.41083 | 14.731546 | 712.801398 | 50992.59 | 14.71657 | 731.785801 | 50519.62 | 14.706586
746.120388 | 51582.65 | 14.736551 | 712.499746 | 50788.79 | 14.721575 | 731.368243 | 50361.9 | 14.711591
745.548007 | 51371.39 | 14.741555 | 711.85254 | 50591.42 | 14.726579 | 730.433484 | 50233.25 | 14.716595
745.324868 | 51193.03 | 14.74656 | 710.983922 | 50375.77953 | 14.731584 | 729.930488 | 49984.93 | 14.7216
744.940006 | 50958.1 | 14.751565 | 710.125441 | 50208.61 | 14.736589 | 729.475954 | 49794.64 | 14.726605
744.826997 | 50758.93 | 14.75657 | 709.324182 | 49914.54 | 14.741594 | 728.654769 | 49606.08 | 14.73161
744.372535 | 50562.92421 | 14.761575 | 709.358685 | 49805.56 | 14.746599 | 728.295301 | 49365.46 | 14.736615
743.085317 | 50424.2 | 14.766579 | 708.36276 | 49587.11 | 14.751603 | 727.645196 | 49221.25 | 14.741619
742.255677 | 50230.34 | 14.771584 | 707.905703 | 49388.26 | 14.756608 | 727.397158 | 48947.19 | 14.746624
741.335484 | 50047.92 | 14.776589 | 707.507966 | 49153.95 | 14.761613 | 727.077751 | 48764.81 | 14.751629
740.734932 | 49780.47 | 14.781594 | 706.566307 | 49022.66 | 14.766618 | 726.406076 | 48629.37 | 14.756634
740.033706 | 49583.52 | 14.786599 | 705.664291 | 48824.15 | 14.771623 | 725.573723 | 48406.61 | 14.761639
739.392394 | 49362.52 | 14.791603 | 705.05505 | 48552.22 | 14.776627 | 725.140676 | 48168.45 | 14.766643
739.113356 | 49178.48 | 14.796608 | 704.716867 | 48348.24752 | 14.781632 | 724.382645 | 47983.35 | 14.771648
738.841594 | 48961.04 | 14.801613 | 704.310111 | 48162.83 | 14.786637 | 724.124111 | 47804.21 | 14.776653
737.677359 | 48841.22 | 14.806618 | 703.487188 | 47995.66 | 14.791642 | 723.878315 | 47646.24 | 14.781658
736.526626 | 48641.97 | 14.811623 | 702.831732 | 47794.22 | 14.796647 | 723.53334 | 47369.98 | 14.786663
735.944766 | 48501.21 | 14.816627 | 702.517347 | 47470.08 | 14.801651 | 722.829334 | 47189.75 | 14.791667
735.445621 | 48174.47 | 14.821632 | 701.788933 | 47325.9 | 14.806656 | 722.045618 | 47002.01 | 14.796672
734.467357 | 48054.39 | 14.826637 | 700.926007 | 47181.15 | 14.811661 | 721.676073 | 46795.62 | 14.801677
734.112528 | 47771.19 | 14.831642 | 700.329937 | 47031.02165 | 14.816666 | 721.253685 | 46582.31 | 14.806682
733.903975 | 47552.92466 | 14.836647 | 699.630805 | 46783.98352 | 14.821671 | 720.064273 | 46431.56171 | 14.811687
733.170771 | 47320.97 | 14.841651 | 698.689767 | 46606.27 | 14.826675 | 719.148927 | 46171.98 | 14.816691
732.784718 | 47170.98 | 14.846656 | 698.388087 | 46406.77 | 14.83168 | 718.613327 | 46040.78 | 14.821696
731.686064 | 47044.22 | 14.851661 | 698.299117 | 46207.61 | 14.836685 | 718.878669 | 45738.07 | 14.826701
731.298687 | 46772.45 | 14.856666 | 697.922823 | 45863.54 | 14.84169 | 718.547369 | 45584.83 | 14.831706
730.604118 | 46530.91 | 14.861671 | 697.321863 | 45693.05 | 14.846695 | 717.861995 | 45392.79 | 14.836711
730.386216 | 46324.87 | 14.866675 | 696.868566 | 45524.96 | 14.851699 | 716.907153 | 45212.64 | 14.841715
729.967135 | 46106.46 | 14.87168 | 696.362224 | 45391.72 | 14.856704 | 716.366765 | 45100.19 | 14.84672
729.835049 | 45928.3 | 14.876685 | 696.028407 | 45128.49 | 14.861709 | 715.527973 | 44874.39 | 14.851725
729.426249 | 45681.59 | 14.88169 | 695.552794 | 44937.4 | 14.866714 | 714.575138 | 44612.17669 | 14.85673
728.788914 | 45538.61 | 14.886695 | 694.735789 | 44747.64 | 14.871719 | 714.234089 | 44399.47 | 14.861735
727.919245 | 45392.23 | 14.891699 | 694.070246 | 44561.9 | 14.876723 | 714.285241 | 44150.6 | 14.866739
727.215007 | 45217.3 | 14.896704 | 693.376212 | 44310.19 | 14.881728 | 713.795874 | 43959.32212 | 14.871744
726.889087 | 45026.37 | 14.901709 | 692.841794 | 44224 | 14.886733 | 712.861332 | 43807.89 | 14.876749
726.120197 | 44780.38 | 14.906714 | 691.904629 | 44047.92 | 14.891738 | 711.953318 | 43657.6716 | 14.881754
725.624447 | 44600.9 | 14.911719 | 691.246386 | 43801.9032 | 14.896743 | 711.445284 | 43428.73 | 14.886759
725.14651 | 44348.92 | 14.916723 | 690.754895 | 43564.19 | 14.901747 | 710.427461 | 43290.56 | 14.891763
724.851576 | 44128.66 | 14.921728 | 690.154029 | 43385.36 | 14.906752 | 709.663268 | 43077.17 | 14.896768
723.913985 | 43991.48 | 14.926733 | 689.5617 | 43181.28 | 14.911757 | 709.264977 | 42826 | 14.901773
723.140071 | 43828.79 | 14.931738 | 688.930107 | 42977.62 | 14.916762 | 709.411056 | 42593.2 | 14.906778
722.381294 | 43598.28 | 14.936743 | 688.366715 | 42753.98 | 14.921767 | 708.48695 | 42386.38 | 14.911783
721.786172 | 43406.42 | 14.941747 | 687.61589 | 42603.71 | 14.926771 | 708.175289 | 42149.24 | 14.916787
721.143389 | 43217.21644 | 14.946752 | 686.819373 | 42394.8 | 14.931776 | 707.096538 | 42008.03 | 14.921792
720.32626 | 42983.27 | 14.951757 | 685.922006 | 42190.61565 | 14.936781 | 706.798087 | 41818.13 | 14.926797
720.134143 | 42719.8 | 14.956762 | 685.557435 | 41935.76 | 14.941786 | 706.191827 | 41636.88 | 14.931802
719.722309 | 42538.48 | 14.961767 | 685.079351 | 41780.11997 | 14.946791 | 705.430198 | 41414.94 | 14.936807
718.837861 | 42409.83835 | 14.966771 | 684.790027 | 41540.52 | 14.951795 | 704.730905 | 41255.71 | 14.941811
717.627435 | 42243.01 | 14.971776 | 684.272461 | 41319.52 | 14.9568 | 704.350174 | 40967.68692 | 14.946816
716.905316 | 42070.54 | 14.976781 | 683.813877 | 41107.06 | 14.961805 | 703.815222 | 40740.39 | 14.951821
715.974211 | 41829.09 | 14.981786 | 682.971457 | 41001.22 | 14.96681 | 703.403442 | 40591.46 | 14.956826
715.973977 | 41585.94 | 14.986791 | 681.911118 | 40794.64 | 14.971815 | 702.696915 | 40389.06 | 14.961831
715.653281 | 41325.99 | 14.991795 | 681.358576 | 40616.21 | 14.976819 | 701.910634 | 40185.47 | 14.966835
714.875322 | 41139.49 | 14.9968 | 680.972959 | 40346.51 | 14.981824 | 701.384117 | 40026.19 | 14.97184
714.325029 | 40900.38 | 15.001805 | 680.171348 | 40183.84433 | 14.986829 | 700.539675 | 39827.09234 | 14.976845
713.610268 | 40766.8 | 15.00681 | 679.411636 | 39983.09 | 14.991834 | 700.091216 | 39636.84 | 14.98185
712.514166 | 40660.83 | 15.011815 | 679.358359 | 39723.67 | 14.996839 | 699.813563 | 39309.29 | 14.986855
711.730944 | 40464.96 | 15.016819 | 679.074001 | 39508.52 | 15.001843 | 698.894685 | 39159.7 | 14.991859
710.94739 | 40217.99 | 15.021824 | 677.986755 | 39330.46 | 15.006848 | 698.547555 | 39013.604 | 14.996864
710.590699 | 40018.94 | 15.026829 | 677.192876 | 39183.27 | 15.011853 | 697.39898 | 38870.6 | 15.001869
710.299944 | 39810.1 | 15.031834 | 676.494297 | 38991.46 | 15.016858 | 697.393712 | 38650.08 | 15.006874
709.957897 | 39515.13 | 15.036839 | 675.532982 | 38779.36 | 15.021863 | 696.490705 | 38433.5 | 15.011879
709.560817 | 39297.77 | 15.041843 | 675.186623 | 38600.27 | 15.026867 | 695.853551 | 38202.99 | 15.016883
709.082923 | 39132.77 | 15.046848 | 675.021072 | 38363.5 | 15.031872 | 695.23661 | 38009.53 | 15.021888
708.347668 | 38991.67 | 15.051853 | 673.920517 | 38064.09 | 15.036877 | 694.479472 | 37802.68 | 15.026893
707.693813 | 38836.5 | 15.056858 | 673.609337 | 37931.01 | 15.041882 | 694.327321 | 37588.73 | 15.031898
707.317892 | 38509.79 | 15.061863 | 673.183052 | 37794.51 | 15.046887 | 693.081367 | 37398.93 | 15.036903
706.559885 | 38363 | 15.066867 | 672.160069 | 37572.46 | 15.051891 | 692.349417 | 37268.02 | 15.041907
706.324501 | 38152.52 | 15.071872 | 671.375999 | 37418.55 | 15.056896 | 691.605059 | 37005.79 | 15.046912
705.794094 | 37934.59 | 15.076877 | 670.711491 | 37181.73 | 15.061901 | 691.173378 | 36860.74 | 15.051917
705.518493 | 37645.52 | 15.081882 | 669.935279 | 36964.5 | 15.066906 | 690.337702 | 36598.94 | 15.056922
704.945236 | 37543.89 | 15.086887 | 669.091266 | 36783.12 | 15.071911 | 689.580049 | 36382.73 | 15.061927
704.319548 | 37426.38 | 15.091891 | 668.761673 | 36570.64 | 15.076915 | 689.412049 | 36128.27 | 15.066931
703.066315 | 37239.63 | 15.096896 | 668.418664 | 36311.33 | 15.08192 | 688.860131 | 35990.8 | 15.071936
702.110062 | 37040.36 | 15.101901 | 667.731164 | 36147.83165 | 15.086925 | 688.104195 | 35846.05 | 15.076941
701.257892 | 36903.18 | 15.106906 | 666.774946 | 36007.62 | 15.09193 | 687.194392 | 35639.46 | 15.081946
700.369674 | 36609.82 | 15.111911 | 666.377181 | 35815.12 | 15.096935 | 686.787588 | 35442.69629 | 15.086951
699.842814 | 36360.95 | 15.116915 | 665.754841 | 35622.48 | 15.101939 | 685.587001 | 35287.5 | 15.091955
699.428558 | 36148.91 | 15.12192 | 665.178756 | 35390.33 | 15.106944 | 684.940621 | 35021.59 | 15.09696
698.974032 | 35984.52 | 15.126925 | 664.489021 | 35170.83865 | 15.111949 | 684.492398 | 34835.22 | 15.101965
697.771947 | 35847.03 | 15.13193 | 664.2692 | 34973.2 | 15.116954 | 684.513953 | 34557.5 | 15.10697
696.760694 | 35642.7 | 15.136935 | 663.510325 | 34703.03 | 15.121959 | 683.863493 | 34350.43 | 15.111975
696.024826 | 35434.62622 | 15.141939 | 662.470184 | 34548.39 | 15.126963 | 683.31651 | 34191.98 | 15.116979
695.262208 | 35184.41 | 15.146944 | 661.754795 | 34408.93 | 15.131968 | 682.518803 | 34027.31 | 15.121984
694.843046 | 34976.85 | 15.151949 | 660.949213 | 34218.38899 | 15.136973 | 681.900145 | 33816.36 | 15.126989
694.845872 | 34730.48 | 15.156954 | 660.373976 | 33984.82 | 15.141978 | 681.344059 | 33723.48 | 15.131994
694.52481 | 34512.71 | 15.161959 | 659.745192 | 33807.66 | 15.146983 | 680.560153 | 33406.51 | 15.136999
693.69804 | 34376.74 | 15.166963 | 659.234955 | 33582.42 | 15.151987 | 680.005481 | 33232.6 | 15.142003
692.6413 | 34173.45 | 15.171968 | 659.063155 | 33329.79924 | 15.156992 | 679.50581 | 32898.45 | 15.147008
691.799042 | 34023.23524 | 15.176973 | 658.124584 | 33154.78 | 15.161997 | 678.572264 | 32725.27 | 15.152013
691.148363 | 33825.52 | 15.181978 | 657.433924 | 32972.15 | 15.167002 | 678.271427 | 32548.02703 | 15.157018
690.73148 | 33605.75 | 15.186983 | 656.182844 | 32824.71 | 15.172007 | 677.291997 | 32401.32748 | 15.162023
690.081063 | 33343.5 | 15.191987 | 655.457487 | 32566.35 | 15.177011 | 676.859556 | 32189.52 | 15.167027
689.944169 | 33095.34 | 15.196992 | 655.179074 | 32345.12 | 15.182016 | 675.85882 | 32026.33 | 15.172032
689.400209 | 32884.78 | 15.201997 | 654.713541 | 32171.99 | 15.187021 | 675.067341 | 31809.54 | 15.177037
688.975563 | 32748.9 | 15.207002 | 653.899775 | 31971.08 | 15.192026 | 674.246352 | 31691.91 | 15.182042
687.563213 | 32576.06 | 15.212007 | 653.829377 | 31683.82 | 15.197031 | 674.046795 | 31383.13 | 15.187047
686.705556 | 32444.58272 | 15.217011 | 653.390003 | 31485.65 | 15.202035 | 673.164091 | 31241.08 | 15.192051
686.281126 | 32264.93 | 15.222016 | 652.851325 | 31357.75 | 15.20704 | 672.523 | 31040.54 | 15.197056
685.733969 | 32024.84 | 15.227021 | 651.876098 | 31215.93 | 15.212045 | 671.641532 | 30836.4 | 15.202061
685.046986 | 31783.17 | 15.232026 | 650.984637 | 31051.69 | 15.21705 | 671.326263 | 30616.22 | 15.207066
684.614433 | 31553.64439 | 15.237031 | 649.953039 | 30801.78 | 15.222055 | 670.439916 | 30420.63572 | 15.212071
684.172957 | 31331.45 | 15.242035 | 649.328189 | 30578.63 | 15.227059 | 669.530457 | 30205.52 | 15.217075
683.542607 | 31152.06 | 15.24704 | 649.092366 | 30330.52 | 15.232064 | 669.27571 | 30020.13 | 15.22208
682.59478 | 31025.31 | 15.252045 | 648.938658 | 30075.26 | 15.237069 | 668.537532 | 29778.5 | 15.227085
681.428528 | 30809.03 | 15.25705 | 648.347867 | 29879.38 | 15.242074 | 667.634689 | 29586.99341 | 15.23209
680.288744 | 30614.74 | 15.262055 | 647.657528 | 29752.14 | 15.247079 | 666.747025 | 29385.51 | 15.237095
679.863706 | 30376.2538 | 15.267059 | 646.522123 | 29607.32 | 15.252083 | 666.436907 | 29236.99 | 15.242099
679.07621 | 30198.75 | 15.272064 | 645.678137 | 29430.45 | 15.257088 | 665.943312 | 28991.62 | 15.247104
678.747594 | 29975.72 | 15.277069 | 645.086258 | 29174.51 | 15.262093 | 665.283707 | 28871.1 | 15.252109
678.333561 | 29763.49 | 15.282074 | 644.730112 | 28983.86 | 15.267098 | 664.508438 | 28591.01 | 15.257114
677.616961 | 29536.5 | 15.287079 | 643.790154 | 28795.01 | 15.272103 | 663.90485 | 28424.26 | 15.262119
676.739283 | 29390.58981 | 15.292083 | 643.228984 | 28588.74 | 15.277107 | 663.270215 | 28210.49 | 15.267123
675.748732 | 29239.42 | 15.297088 | 642.902697 | 28350.04 | 15.282112 | 662.56478 | 28054.36 | 15.272128
674.850889 | 29004.75 | 15.302093 | 642.353488 | 28104.27 | 15.287117 | 661.425119 | 27851.13 | 15.277133
674.002265 | 28797.75 | 15.307098 | 641.352768 | 27967.97 | 15.292122 | 660.226311 | 27658.3 | 15.282138
673.012288 | 28614.62 | 15.312103 | 640.493159 | 27783.37378 | 15.297127 | 660.065787 | 27465.36 | 15.287143
673.181046 | 28326.29 | 15.317107 | 639.776319 | 27578.58 | 15.302131 | 659.099954 | 27255.97 | 15.292147
672.63688 | 28147.3 | 15.322112 | 639.35951 | 27370.04 | 15.307136 | 658.791947 | 27035.59 | 15.297152
672.053311 | 27925.57 | 15.327117 | 638.321939 | 27234.15498 | 15.312141 | 657.712997 | 26804.87 | 15.302157
671.228558 | 27753.38 | 15.332122 | 638.050887 | 26954.72 | 15.317146 | 657.406901 | 26546.02 | 15.307162
670.674443 | 27598.01 | 15.337127 | 637.389107 | 26730.17 | 15.322151 | 656.504956 | 26429.65 | 15.312167
669.790441 | 27357.85 | 15.342131 | 636.492437 | 26616.64 | 15.327155 | 655.436634 | 26234.14 | 15.317171
668.806068 | 27187.75 | 15.347136 | 635.391011 | 26406.47 | 15.33216 | 654.961984 | 26050.87 | 15.322176
668.335614 | 27022.59 | 15.352141 | 634.623425 | 26193.36 | 15.337165 | 654.507132 | 25752.37 | 15.327181
668.297095 | 26726.59 | 15.357146 | 633.638704 | 26010.64 | 15.34217 | 653.472915 | 25586.17 | 15.332186
667.842169 | 26511.55 | 15.362151 | 632.880498 | 25814.22 | 15.347175 | 652.67603 | 25377.15 | 15.337191
667.311252 | 26288.79 | 15.367155 | 631.79774 | 25625.22 | 15.352179 | 652.233173 | 25190 | 15.342195
666.206075 | 26216.24 | 15.37216 | 631.097561 | 25397.63 | 15.357184 | 651.839456 | 24956.23 | 15.3472
665.393839 | 25995.41 | 15.377165 | 630.901355 | 25144.45 | 15.362189 | 651.419932 | 24759.31 | 15.352205
664.522318 | 25810.01 | 15.38217 | 630.330386 | 24874.89 | 15.367194 | 650.60824 | 24545.2 | 15.35721
663.806193 | 25623.75 | 15.387175 | 629.579035 | 24757.45342 | 15.372199 | 650.12939 | 24392.07 | 15.362215
662.773193 | 25416.83 | 15.392179 | 628.79961 | 24577.53 | 15.377203 | 649.642397 | 24187.03 | 15.367219
662.423752 | 25131.12 | 15.397184 | 628.208037 | 24370.88 | 15.382208 | 648.797595 | 24024.63812 | 15.372224
661.881527 | 24936.46 | 15.402189 | 627.316551 | 24176.13 | 15.387213 | 647.814095 | 23836.03 | 15.377229
660.978596 | 24779.17 | 15.407194 | 626.256826 | 23963.52 | 15.392218 | 646.973052 | 23615.42914 | 15.382234
660.122431 | 24680.7 | 15.412199 | 626.148398 | 23689.15 | 15.397223 | 646.717722 | 23396.07 | 15.387239
659.262859 | 24476.58 | 15.417203 | 625.500651 | 23518.76 | 15.402227 | 646.025157 | 23209.42 | 15.392243
658.094924 | 24222.46807 | 15.422208 | 624.993871 | 23300.28 | 15.407232 | 645.209985 | 22997.36 | 15.397248
657.56189 | 24061.4036 | 15.427213 | 623.948262 | 23213.88027 | 15.412237 | 644.13242 | 22824.46 | 15.402253
656.693161 | 23848.53 | 15.432218 | 622.896381 | 23028.96 | 15.417242 | 643.684735 | 22647.91 | 15.407258
656.452377 | 23598.22 | 15.437223 | 622.051845 | 22830.74 | 15.422247 | 642.316879 | 22513.37 | 15.412263
655.792074 | 23378.57 | 15.442227 | 621.332606 | 22618.03 | 15.427251 | 641.654552 | 22238.77732 | 15.417267
655.300693 | 23138.51 | 15.447232 | 620.776725 | 22404.87 | 15.432256 | 640.455794 | 22075.28184 | 15.422272
654.093494 | 22971.75 | 15.452237 | 620.409929 | 22131.8 | 15.437261 | 640.276851 | 21786.5 | 15.427277
653.088331 | 22811.45 | 15.457242 | 619.466799 | 21942.78 | 15.442266 | 639.349985 | 21573.46 | 15.432282
652.016828 | 22622.46 | 15.462247 | 618.545758 | 21723.42 | 15.447271 | 638.88742 | 21422.98 | 15.437287
651.772091 | 22391.49007 | 15.467251 | 617.807112 | 21573.62 | 15.452275 | 638.1807 | 21246.72 | 15.442291
651.005781 | 22160.89 | 15.472256 | 617.091937 | 21403.46 | 15.45728 | 637.569187 | 20978.42 | 15.447296
650.840636 | 21931.32 | 15.477261 | 616.237244 | 21185.91 | 15.462285 | 636.342706 | 20869.7 | 15.452301
650.090029 | 21710.48 | 15.482266 | 615.881136 | 20943.79 | 15.46729 | 635.01996 | 20716.42 | 15.457306
649.655366 | 21516.02 | 15.487271 | 614.69445 | 20781.92 | 15.472295 | 634.250598 | 20498.86 | 15.462311
648.70133 | 21355.29 | 15.492275 | 614.772411 | 20559.82 | 15.477299 | 633.504299 | 20214.13 | 15.467315
647.911417 | 21180.47 | 15.49728 | 613.943197 | 20347.36 | 15.482304 | 632.241838 | 20054.73 | 15.47232
646.903511 | 21023.02 | 15.502285 | 612.814066 | 20182.01 | 15.487309 | 631.384597 | 19870.99 | 15.477325
646.076842 | 20875.28946 | 15.50729 | 611.690086 | 19995.29 | 15.492314 | 630.778273 | 19622.65 | 15.48233
645.311318 | 20620.67 | 15.512295 | 610.817481 | 19860.80214 | 15.497319 | 630.223312 | 19352.72 | 15.487335
644.355171 | 20389.32012 | 15.517299 | 609.776327 | 19640.88 | 15.502323 | 629.309741 | 19255.1 | 15.492339
643.639041 | 20197.18 | 15.522304 | 609.094341 | 19419.01 | 15.507328 | 629.280225 | 18988.27 | 15.497344
643.066741 | 19970.6 | 15.527309 | 607.98007 | 19215.4 | 15.512333 | 628.410339 | 18801.89 | 15.502349
642.000016 | 19800.35 | 15.532314 | 607.883635 | 18957.33 | 15.517338 | 627.532634 | 18585.8 | 15.507354
641.307291 | 19618.99 | 15.537319 | 607.389489 | 18766.56 | 15.522343 | 626.554972 | 18443.21 | 15.512359
640.1444 | 19414.37131 | 15.542323 | 606.457996 | 18526.45 | 15.527347 | 625.841948 | 18251.29 | 15.517363
639.271311 | 19197.04 | 15.547328 | 605.051468 | 18375.24 | 15.532352 | 624.911909 | 18050.28 | 15.522368
638.13167 | 19011.75 | 15.552333 | 604.404394 | 18210.16 | 15.537357 | 624.52111 | 17797.2 | 15.527373
637.812206 | 18802 | 15.557338 | 603.349249 | 17990.04 | 15.542362 | 623.464794 | 17606.2 | 15.532378
637.203844 | 18543.48 | 15.562343 | 602.230858 | 17793.76 | 15.547367 | 622.799531 | 17411.42 | 15.537383
636.736675 | 18315.04 | 15.567347 | 601.363265 | 17640.35 | 15.552371 | 621.854116 | 17286.95 | 15.542387
636.071479 | 18126.96 | 15.572352 | 600.920235 | 17341.68892 | 15.557376 | 621.336347 | 16991.38 | 15.547392
635.655211 | 17972.81 | 15.577357 | 600.419883 | 17139.12 | 15.562381 | 620.436114 | 16827.19813 | 15.552397
634.324408 | 17809.76 | 15.582362 | 599.213551 | 17005.76 | 15.567386 | 619.633026 | 16631.64848 | 15.557402
633.481903 | 17663.06 | 15.587367 | 598.394268 | 16790.66432 | 15.572391 | 619.019755 | 16403.89 | 15.562407
632.025002 | 17501.49 | 15.592371 | 597.576974 | 16627.88 | 15.577395 | 618.508017 | 16201.13 | 15.567411
631.395173 | 17189.65 | 15.597376 | 596.770687 | 16410.75 | 15.5824 | 617.542114 | 16040.23 | 15.572416
630.993882 | 16947.36 | 15.602381 | 596.107724 | 16232.25 | 15.587405 | 616.607293 | 15796.08 | 15.577421
630.372377 | 16802.84 | 15.607386 | 595.201852 | 16003.34 | 15.59241 | 615.271332 | 15707.75 | 15.582426
629.309449 | 16603.49 | 15.612391 | 594.747239 | 15755.99 | 15.597415 | 614.74535 | 15387.36 | 15.587431
628.964902 | 16373.6 | 15.617395 | 594.135042 | 15542.46 | 15.602419 | 613.741204 | 15214.88 | 15.592435
627.619365 | 16217.9 | 15.6224 | 593.634634 | 15300.82 | 15.607424 | 612.963226 | 15004.47 | 15.59744
626.594132 | 16053.96 | 15.627405 | 592.148925 | 15180.99 | 15.612429 | 612.350623 | 14847.94 | 15.602445
625.805078 | 15778.82 | 15.63241 | 591.359025 | 14995.2 | 15.617434 | 611.590706 | 14579.12 | 15.60745
625.04577 | 15606.65 | 15.637415 | 590.258913 | 14818.87 | 15.622439 | 610.489313 | 14461.01 | 15.612455
624.475953 | 15365.64 | 15.642419 | 589.515497 | 14580.77 | 15.627443 | 609.576494 | 14250.84942 | 15.617459
623.842048 | 15108.57 | 15.647424 | 588.57025 | 14354.73 | 15.632448 | 608.571476 | 14053.13 | 15.622464
623.090744 | 14957.58 | 15.652429 | 588.075516 | 14165.19637 | 15.637453 | 607.617948 | 13862.52 | 15.627469
622.592188 | 14699.46 | 15.657434 | 587.606393 | 13957.74 | 15.642458 | 606.81062 | 13709.73 | 15.632474
621.621969 | 14561.35 | 15.662439 | 586.792311 | 13799.85 | 15.647463 | 605.566129 | 13399.75 | 15.637479
620.596595 | 14441.17 | 15.667443 | 585.702436 | 13611.92 | 15.652467 | 604.798383 | 13297.61181 | 15.642483
619.824467 | 14243.99 | 15.672448 | 585.13359 | 13459.05 | 15.657472 | 604.163737 | 13059.9 | 15.647488
619.431489 | 13999.67 | 15.677453 | 583.744197 | 13199.98 | 15.662477 | 603.112865 | 12828.82656 | 15.652493
618.815283 | 13802.65 | 15.682458 | 582.935247 | 13057.96 | 15.667482 | 601.824107 | 12641.78 | 15.657498
617.656435 | 13608.02 | 15.687463 | 581.926435 | 12837.86 | 15.672487 | 601.055114 | 12446.85 | 15.662503
616.518916 | 13390.6 | 15.692467 | 581.371513 | 12582.2 | 15.677491 | 600.404457 | 12226.85 | 15.667507
615.654174 | 13250.02 | 15.697472 | 580.587207 | 12362.03 | 15.682496 | 599.764489 | 12066.68 | 15.672512
614.620969 | 12982.5 | 15.702477 | 579.511948 | 12161.08 | 15.687501 | 598.710366 | 11822.8 | 15.677517
613.417626 | 12857.5 | 15.707482 | 578.341265 | 12019.58 | 15.692506 | 597.973184 | 11640.48 | 15.682522
612.127843 | 12685.31 | 15.712487 | 577.512081 | 11826.29 | 15.697511 | 597.113981 | 11438.05 | 15.687527
611.609504 | 12414.38 | 15.717491 | 576.145084 | 11687.3 | 15.702515 | 596.185002 | 11297.71 | 15.692531
610.847362 | 12187.49 | 15.722496 | 574.913215 | 11444.27 | 15.70752 | 594.862505 | 11052.07 | 15.697536
610.333776 | 11986.77 | 15.727501 | 574.172263 | 11286.77303 | 15.712525 | 593.694276 | 10931.34 | 15.702541
609.328283 | 11786.61 | 15.732506 | 573.99986 | 10965.48 | 15.71753 | 592.700078 | 10679.91 | 15.707546
609.038775 | 11597.03 | 15.737511 | 573.207497 | 10734.74 | 15.722535 | 591.573651 | 10442.77 | 15.712551
607.716406 | 11448.86 | 15.742515 | 572.049925 | 10597.31 | 15.727539 | 590.688713 | 10250.32 | 15.717555
607.06985 | 11245.14 | 15.74752 | 570.744393 | 10396.44 | 15.732544 | 589.432115 | 10085.87 | 15.72256
605.603678 | 11042.68 | 15.752525 | 569.842061 | 10248.56 | 15.737549 | 589.245218 | 9858.823519 | 15.727565
604.699818 | 10821.94 | 15.75753 | 568.482881 | 10042.41 | 15.742554 | 587.742428 | 9688.951721 | 15.73257
604.01226 | 10561.86 | 15.762535 | 567.494397 | 9888.246658 | 15.747559 | 586.906707 | 9484.895113 | 15.737575
603.154633 | 10396.67 | 15.767539 | 566.177509 | 9663.975624 | 15.752563 | 585.960195 | 9286.570744 | 15.742579
601.854343 | 10263.76 | 15.772544 | 565.51367 | 9382.120204 | 15.757568 | 584.84259 | 9048.618023 | 15.747584
601.212925 | 10061.47 | 15.777549 | 564.509125 | 9140.459403 | 15.762573 | 583.731301 | 8911.189331 | 15.752589
599.942203 | 9845.934053 | 15.782554 | 563.603249 | 8943.133063 | 15.767578 | 582.385873 | 8644.004873 | 15.757594
598.975806 | 9643.738801 | 15.787559 | 562.643972 | 8814.403161 | 15.772583 | 581.34828 | 8512.0493 | 15.762599
597.863177 | 9434.873085 | 15.792563 | 561.596017 | 8646.628608 | 15.777587 | 580.90968 | 8227.296083 | 15.767603
597.531882 | 9204.811026 | 15.797568 | 560.333287 | 8503.33953 | 15.782592 | 579.521605 | 8038.878163 | 15.772608
596.858878 | 8981.365585 | 15.802573 | 559.341181 | 8273.075391 | 15.787597 | 578.240587 | 7861.620387 | 15.777613
595.976892 | 8792.783061 | 15.807578 | 558.139877 | 8069.9408 | 15.792602 | 577.352631 | 7701.540626 | 15.782618
594.213079 | 8656.564233 | 15.812583 | 557.729212 | 7841.130673 | 15.797607 | 576.581625 | 7522.908824 | 15.787623
593.385028 | 8429.505379 | 15.817587 | 556.72821 | 7574.853947 | 15.802611 | 575.178212 | 7315.981317 | 15.792627
592.278656 | 8253.202921 | 15.822592 | 555.570305 | 7415.663914 | 15.807616 | 573.798668 | 7147.912918 | 15.797632
591.14425 | 8072.229181 | 15.827597 | 554.642186 | 7189.252133 | 15.812621 | 572.574619 | 6908.375518 | 15.802637
589.86971 | 7863.62304 | 15.832602 | 553.469532 | 7014.602489 | 15.817626 | 571.638075 | 6711.483505 | 15.807642
588.971253 | 7606.879028 | 15.837607 | 552.402492 | 6896.899133 | 15.822631 | 570.355733 | 6491.296701 | 15.812647
588.437536 | 7427.150395 | 15.842611 | 550.636634 | 6673.389005 | 15.827635 | 568.481246 | 6329.48558 | 15.817651
587.132044 | 7256.202875 | 15.847616 | 549.44537 | 6541.683335 | 15.83264 | 567.546304 | 6080.301345 | 15.822656
585.825976 | 7057.377611 | 15.852621 | 548.517984 | 6239.781205 | 15.837645 | 566.665552 | 5907.813366 | 15.827661
584.86842 | 6862.721009 | 15.857626 | 547.482345 | 6042.506481 | 15.84265 | 565.395408 | 5682.946709 | 15.832666
583.567592 | 6747.734343 | 15.862631 | 546.414777 | 5839.137656 | 15.847655 | 564.247322 | 5540.045301 | 15.837671
581.971791 | 6473.096989 | 15.867635 | 545.274403 | 5699.076007 | 15.852659 | 563.358467 | 5328.08743 | 15.842675
580.319251 | 6330.746667 | 15.87264 | 543.951434 | 5500.466225 | 15.857664 | 562.324473 | 5136.521986 | 15.84768
579.801892 | 6095.66901 | 15.877645 | 542.500563 | 5300.471651 | 15.862669 | 560.484563 | 4993.017878 | 15.852685
578.312633 | 5837.282268 | 15.88265 | 541.030853 | 5119.000681 | 15.867674 | 558.7236 | 4779.698829 | 15.85769
576.978233 | 5640.710037 | 15.887655 | 539.53626 | 4896.434401 | 15.872679 | 557.326107 | 4556.707481 | 15.862695
575.835727 | 5457.714093 | 15.892659 | 538.276393 | 4664.030947 | 15.877683 | 556.40477 | 4337.642436 | 15.867699
574.884127 | 5242.510396 | 15.897664 | 537.398145 | 4505.580144 | 15.882688 | 554.888314 | 4180.206855 | 15.872704
573.464764 | 5107.825684 | 15.902669 | 536.086496 | 4291.507559 | 15.887693 | 552.92074 | 3983.435229 | 15.877709
572.862762 | 4917.546222 | 15.907674 | 534.502468 | 4126.35356 | 15.892698 | 551.295307 | 3826.644289 | 15.882714
571.279552 | 4767.854338 | 15.912679 | 533.326918 | 3913.869327 | 15.897703 | 549.818922 | 3593.101089 | 15.887719
570.399063 | 4434.612813 | 15.917683 | 531.496733 | 3694.055744 | 15.902707 | 547.968986 | 3409.725225 | 15.892723
568.776751 | 4266.621058 | 15.922688 | 529.692106 | 3576.17742 | 15.907712 | 545.944455 | 3221.926716 | 15.897728
567.489653 | 4045.420099 | 15.927693 | 528.097734 | 3361.177439 | 15.912717 | 544.392833 | 3091.159711 | 15.902733
566.051373 | 3882.05405 | 15.932698 | 527.104519 | 3168.582064 | 15.917722 | 542.964114 | 2894.229564 | 15.907738
564.882201 | 3714.944459 | 15.937703 | 525.035525 | 2986.690679 | 15.922727 | 540.310326 | 2733.074209 | 15.912743
563.452108 | 3481.580804 | 15.942707 | 523.136879 | 2808.410934 | 15.927731 | 538.229627 | 2561.165711 | 15.917747
561.950317 | 3385.99381 | 15.947712 | 520.826991 | 2729.958413 | 15.932736 | 536.332591 | 2355.223893 | 15.922752
560.265219 | 3208.25806 | 15.952717 | 518.913374 | 2516.076522 | 15.937741 | 533.931036 | 2166.323214 | 15.927757
558.945395 | 2930.912935 | 15.957722 | 516.689123 | 2271.565571 | 15.942746 | 531.299326 | 1989.700749 | 15.932762
557.415733 | 2758.218718 | 15.962727 | 514.060104 | 2148.6506 | 15.947751 | 529.080867 | 1761.681725 | 15.937767
555.390527 | 2582.623171 | 15.967731 | 511.578789 | 1988.456153 | 15.952755 | 525.776666 | 1710.189022 | 15.942771
553.512116 | 2453.986073 | 15.972736 | 509.211096 | 1825.786216 | 15.95776 | 523.997124 | 1416.931539 | 15.947776
552.061848 | 2216.97243 | 15.977741 | 506.840733 | 1589.462032 | 15.962765 | 520.782978 | 1297.049949 | 15.952781
550.074686 | 2043.198695 | 15.982746 | 503.812146 | 1399.932678 | 15.96777 | 518.102738 | 1079.957627 | 15.957786
547.624528 | 1881.977608 | 15.987751 | 500.904533 | 1238.445903 | 15.972775 | 515.046595 | 894.719499 | 15.962791
545.583824 | 1721.446928 | 15.992755 | 498.303213 | 1074.01835 | 15.977779 | 512.43912 | 746.782065 | 15.967795
543.703166 | 1500.031108 | 15.99776 | 495.57558 | 887.045041 | 15.982784 | 509.499527 | 611.96694 | 15.9728
541.321636 | 1334.721827 | 16.002765 | 492.727382 | 686.070021 | 15.987789
538.674495 | 1206.524729 | 16.00777 | 490.456784 | 505.063692 | 15.992794
535.967705 | 984.54791 | 16.012775
533.412976 | 874.635791 | 16.017779
531.221754 | 657.794475 | 16.022784

## DIGITAL MICROSCOPE
Cement
Zirconia
Cement
Zirconia